## Sheet1
Entry_ID | Include in final draft? | Verified | Reliability | Indirect Reliability score (Special Penalty: -2) | Low Reliability Score | Missing Confirmed Critical Range | Missing Particle Diameter of Stationary Phase | Missing Pore Size of Stationary Phase | Missing Column Dimensions of Stationary Phase | Unknown Stationary Phase phase (normal, reverse, etc.) | Unable to Access Paper (by our team at the point of this publication) | Had to be Translated to English | Critical Conditions Present in Only One Paper | Quality Score | Reference | Polymer | Alternate Polymer Names | End Groups | Polymer Notes | Used Sample Range Low (kD) | Used Sample Range High (kD) | Critical Range Low (kD) | Critical Range High (kD) | Solvents | Solvent Descriptors | Solvent Ratio | Solvent Ratio Unit | Stationary Phase | Manufacturer | Base Material | Base Material Modification | Phase | Particle diameter (μm) | Pore size (°A) | Column dimension (cm) | Number of Columns | Temperature (Celsius) | Pressure (atm) | Flow Rate (mL/min) | Injection Volume | Injected Polymer Concentration (g/L) | Injected Polymer Solvent Solution | Detector | Analytical Application | Comments | Figure(s) | Reviewer Notes | Duplicates
P00000001 | Yes | Yes | Good | FALSE | FALSE | FALSE | FALSE | FALSE | FALSE | FALSE | FALSE | FALSE | TRUE | 9 | 56 | Poly(methyl methacrylate) | PMMA |  |  | 2.5 | 200 | 2.5 | 70 | Toluene; Tetrahydrofuran | S&A, S&D | 64.0,36.0 | wt | Biospher Si | Knauer | Silica | No Modifications | Normal | 10 | 120 | 25x0.4 | 1 | 25 |  |  | 20 | 0.5 |  | RI, ELSD |  |  | Figure 6
P00000002 | No | Yes | Good | FALSE | FALSE | FALSE | FALSE | FALSE | FALSE | FALSE | FALSE | FALSE | FALSE | 10 | 70 | Polystyrene | PS |  |  | 3.7 | 680 | 3.7 | 100 | Hexane; Tetrahydrofuran | N, S | 53.0, 47.0 | wt | Nucleosil Si |  | Silica | No Modifications | Normal | 5 | 100 | 25x0.46 | 1 | 25 |  | 1 | 20 |  |  | UV | PS with molar mass above 100kD eluted in SEC mode. |  | Figure 1 |  | P00005001
P00000003 | Yes | Yes | Good | FALSE | FALSE | FALSE | FALSE | FALSE | FALSE | FALSE | FALSE | FALSE | TRUE | 9 | 70 | Polystyrene | PS |  |  | 3.7 | 3220 | 3.7 | 1200 | Tetrahydrofuran; Hexane | S, N | 50, 50 | wt | Nucleosil Si |  | Silica | No Modifications | Normal | 5 | 1000 | 25x0.46 | 1 | 25 |  | 1 | 20 |  |  | UV | PS with molar mass above 100kD eluted in SEC mode. |  | Figure 2
P00000008 | No | Yes | Good | FALSE | FALSE | FALSE | FALSE | FALSE | FALSE | FALSE | FALSE | FALSE | FALSE | 10 | 29 | Polybutadiene | PB |  |  | 1 | 30 | 1 | 30 | Methyl Ethyl Ketone; Cyclohexane | S, N | 98.0,2.0 | vol | Nucleosil C18 | Macherey-Nagel | Silica | C18 | Reverse | 5, 5 | 300, 1000 | 25x0.4, 25x0.4 | 2 | 25 | [5 empty] | FTIR, ELSD, UV | Blends of styrene / butadiene and butyl rubber. |  | Figure 1 |  | P00005024
P00000009 | Yes | Yes | Indirect | TRUE | FALSE | FALSE | FALSE | TRUE | FALSE | FALSE | FALSE | FALSE | TRUE | 6 | 127 | Poly(propylene glycol) | PPG |  |  | 0.4 | 10 |  |  | Hexane; 2-Propanol | S, N | 92.0,8.0 | vol | Nucleosil NH2 | Macherey-Nagel | Silica | NH2 | Normal | 5 |  | 20x0.4 | 1 | [9 empty] | Figure 6
P00000010 | No | Yes | Good | FALSE | FALSE | FALSE | FALSE | FALSE | FALSE | FALSE | FALSE | FALSE | FALSE | 10 | 30 | Polybutadiene | PB |  |  | 1 | 30 | 1 | 30 | Methyl Ethyl Ketone; Cyclohexane | S, N | 98.0,2.0 | vol | Nucleosil C18 | Macherey-Nagel | Silica | C18 | Reverse | 5, 5 | 300, 1000 | 25x0.4, 25x0.4 | 2 | 25 | [5 empty] | RI, UV | Analysis of miktoarm star poly- mers. PS eluted in SEC mode, PI eluted in adsorption mode. |  | Figure 4 |  | P00005024
P00000011 | Yes | Yes | Excellent | FALSE | FALSE | FALSE | FALSE | FALSE | FALSE | FALSE | FALSE | FALSE | FALSE | 10 | 30 | Polyisoprene | PI |  |  | 1.5 | 100 | 1.5 | 100 | Methyl Ethyl Ketone; Cyclohexane | S, N | 92.0,8.0 | vol | Nucleosil C18 | Macherey-Nagel | Silica | C18 | Reverse | 5, 5 | 300, 1000 | 25x0.4, 25x0.4 | 2 | 30 | [5 empty] | ELSD | Analysis of miktoarm star polymers. PB and PS eluted in SEC mode. |  | Figure 7
P00000012 | Yes | Yes | Excellent | FALSE | FALSE | FALSE | FALSE | FALSE | FALSE | FALSE | FALSE | FALSE | TRUE | 9 | 30 | Polystyrene | PS |  |  | 1 | 1000 | 1 | 1000 | Hexane; Tetrahydrofuran | N, S | 56.6, 43.4 | vol | Nucleosil C18 | Macherey-Nagel | Silica | C18 | Reverse | 5, 5 | 300, 1000 | 25x0.4, 25x0.4 | 2 | 25 | [5 empty] | RI, UV | Analysis of mictoarm star polymers. |  | Figure 2
P00000013 | Yes | Yes | Good | FALSE | FALSE | TRUE | FALSE | FALSE | FALSE | FALSE | FALSE | FALSE | FALSE | 9 | 51 | Poly(methyl methacrylate) | PMMA | [6 empty] | Tetrahydrofuran; Cyclohexane | S, N | 63.0,37.0 | vol | Nucleosil CN | Knauer | Silica | CN | Normal | 7, 7 | 300, 500 | 25x0.4, 25x0.4 | 2 | 40 |  | 1 |  |  |  | UV, ELSD |  |  | Figure 2, Figure 3 | This entry is probably the same as P00003037 but this one has a different ratio unit, so unable to tell.
P00000014 | Yes | Yes | Low | FALSE | TRUE | FALSE | FALSE | TRUE | FALSE | FALSE | FALSE | TRUE | FALSE | 7 | 128 | Poly(propylene glycol) | PPG | OH, OH |  | 0.4 | 4 | 0.4 | 4 | Ethyl Acetate; Methyl Ethyl Ketone | N, S | 93.0,7.0 | vol | LiChrosorb Si |  | Silica | No Modifications | Normal | 10 |  | 25x0.46 | 1 | 30 |  |  | 20 |  |  | RI, UV |  |  | Figure 1 | Original reference in another language
P00000015 | No | Yes | Excellent | FALSE | FALSE | FALSE | FALSE | FALSE | FALSE | FALSE | FALSE | FALSE | FALSE | 10 | 48 | Poly(methyl methacrylate) | PMMA |  |  | 2.5 | 100 | 2.5 | 100 | Methyl Ethyl Ketone; Cyclohexane | S, N | 73.0,27.0 | vol | Nucleosil Si | Macherey-Nagel | Silica | No Modifications | Normal | 5 | 100 | 20x0.4 | 1 | 25 |  | 0.5 | 20 | 0.75 |  | UV, VIS, RI |  | Inj Polymer Concentration: 0.5-1 g/L | Figure 1a |  | P00005005
P00000016 | Yes | Yes | Good | FALSE | FALSE | FALSE | FALSE | FALSE | FALSE | FALSE | FALSE | FALSE | TRUE | 9 | 61 | Poly(decyl methacrylate) | PDMA |  |  | 10 | 110 | 10 | 110 | Chloroform; Ethanol | S, N | 61.0,39.0 | vol | Nucelosil C18 | Macherey-Nagel | Silica | C18 | Reverse | 5, 5 | 300, 1000 | 25x0.4, 25x0.4 | 2 | 25 |  | 0.5 | 20 |  |  | UV, VIS, RI |  |  | Figure 1
P00000017 | Yes | Yes | Good | FALSE | FALSE | FALSE | FALSE | TRUE | FALSE | FALSE | FALSE | FALSE | TRUE | 8 | 96 | Poly(1,3,6-trioxocane) | polyTOC | OH, OH |  | 1.6 | 70 | 1.6 | 70 | Acetonitrile; Water | S, N | 60.0,40.0 | vol | Resolve C18 |  | Silica | C18 | Reverse | 5 |  | 30x0.46 | 1 | 30 |  | 0.8 |  |  |  | ELSD, RI |  |  | Figure 1
P00000018 | Yes | Yes | Good | FALSE | FALSE | FALSE | FALSE | FALSE | FALSE | FALSE | FALSE | FALSE | TRUE | 9 | 50 | Poly(methyl methacrylate) | PMMA |  |  | 30 | 280 | 30 | 280 | Methyl Ethyl Ketone; Cyclohexane | S, N | 72.0,28.0 | vol | LiChrospher Si | Merck | Silica | No Modifications | Normal | 10, 10 | 300, 1000 | 20x0.4, 20x0.4 | 2 | [6 empty] | RI |  |  | Figure 2a
P00000019 | Yes | Yes | Indirect | TRUE | FALSE | TRUE | TRUE | FALSE | TRUE | FALSE | FALSE | FALSE | TRUE | 4 | 94 | Poly[(adipic acid)-co-(1,2-ethanediol)] | AA-1,2ED | [6 empty] | Acetone; Hexane | S, N | 70.0,30.0 | vol | Separon SGX |  | Silica | Unknown | Ion Exchange |  | 120 |  | 1 | 35 | [5 empty] | RI, UV, DAD |  |  | Table 1
P00000020 | Yes | Yes | Indirect | TRUE | FALSE | TRUE | TRUE | FALSE | TRUE | FALSE | FALSE | FALSE | TRUE | 4 | 94 | Poly[(adipic acid)-co-(1,2-propanediol)] | AA-1,2PD | [6 empty] | Acetone; Hexane | S, N | 64.0,36.0 | vol | Separon SGX |  | Silica | Unknown | Ion Exchange |  | 120 |  | 1 | 35 | [5 empty] | RI, UV, DAD |  |  | Table 1
P00000021 | Yes | Yes | Indirect | TRUE | FALSE | TRUE | TRUE | FALSE | TRUE | FALSE | FALSE | FALSE | TRUE | 4 | 94 | Poly[(adipic acid)-co-(1,3-butanediol)] | AA-1,3BD | [6 empty] | Acetone; Hexane | S, N | 62.0,38.0 | vol | Separon SGX |  | Silica | Unknown | Ion Exchange |  | 120 |  | 1 | 35 | [5 empty] | RI, UV, DAD |  |  | Table 1
P00000022 | Yes | Yes | Indirect | TRUE | FALSE | TRUE | TRUE | FALSE | TRUE | FALSE | FALSE | FALSE | TRUE | 4 | 94 | Poly[(adipic acid)-co-(1,3-propanediol)] | AA-1,3PD | [6 empty] | Acetone; Hexane | S, N | 60.0,40.0 | vol | Separon SGX |  | Silica | Unknown | Ion Exchange |  | 120 |  | 1 | 35 | [5 empty] | RI, UV, DAD |  |  | Table 1
P00000023 | Yes | Yes | Indirect | TRUE | FALSE | TRUE | TRUE | FALSE | TRUE | FALSE | FALSE | FALSE | TRUE | 4 | 94 | Poly[(adipic Acid)-co-(1,4-butanediol)] | AA-1,4BD | [6 empty] | Acetone; Hexane | S, N | 63.0,37.0 | vol | Separon SGX |  | Silica | Unknown | Ion Exchange |  | 120 |  | 1 | 35 | [5 empty] | RI, UV, DAD |  |  | Table 1
P00000024 | Yes | Yes | Indirect | TRUE | FALSE | TRUE | TRUE | FALSE | TRUE | FALSE | FALSE | FALSE | TRUE | 4 | 94 | Poly[(adipic acid)-co-(diethylene glycol)] | AA-DEG | [6 empty] | Acetone; Hexane | N, S | 60.0,40.0 | vol | Separon SGX |  | Silica | Unknown | Ion Exchange |  | 120 |  | 1 | 35 | [5 empty] | RI, UV, DAD |  |  | Table 1
P00000025 | Yes | Yes | Indirect | TRUE | FALSE | TRUE | TRUE | FALSE | TRUE | FALSE | FALSE | FALSE | TRUE | 4 | 94 | Poly[(adipic acid)-co-(dipropylene glycol)] | AA-DPG | [6 empty] | Acetone; Hexane | S, N | 60.0,40.0 | vol | Separon SGX |  | Silica | Unknown | Ion Exchange |  | 120 |  | 1 | 35 | [5 empty] | RI, UV, DAD |  |  | Table 1
P00000026 | Yes | Yes | Indirect | TRUE | FALSE | TRUE | TRUE | FALSE | TRUE | FALSE | FALSE | FALSE | TRUE | 4 | 94 | Poly[(adipic acid)-co-(neopentyl glycol)] | AA-NPG | [6 empty] | Acetone; Hexane | S, N | 53.0,47.0 | vol | Separon SGX |  | Silica | Unknown | Ion Exchange |  | 120 |  | 1 | 35 | [5 empty] | RI, UV, DAD |  |  | Table 1
P00000027 | Yes | Yes | Indirect | TRUE | FALSE | TRUE | TRUE | FALSE | TRUE | FALSE | FALSE | FALSE | TRUE | 4 | 94 | Poly[(phthalic acid)-co-(diethylene glycol)] | PA-DEG | [6 empty] | Tetrahydrofuran; Heptane | S, N | 72.5,27.5 | vol | Separon SAX |  | Silica | Unknown | Ion Exchange |  | 120 |  | 1 | 35 |  | 0.5 |  |  |  | RI, UV, DAD |  |  | Table 1
P00000028 | Yes | Yes | Indirect | TRUE | FALSE | TRUE | TRUE | FALSE | TRUE | FALSE | FALSE | FALSE | TRUE | 4 | 94 | Poly[(phthalic acid)-co-(ethylene glycol)] | PA-EG | [6 empty] | Tetrahydrofuran; Heptane | S, N | 66.0,34.0 | vol | Separon SAX |  | Silica | Unknown | Ion Exchange |  | 120 |  | 1 | 35 |  | 0.5 |  |  |  | RI, UV, DAD |  |  | Table 1
P00000029 | Yes | Yes | Indirect | TRUE | FALSE | TRUE | TRUE | FALSE | TRUE | FALSE | FALSE | FALSE | TRUE | 4 | 94 | Poly[(phthalic acid)-co-(triethylene glycol)] | PA-TEG | [6 empty] | Tetrahydrofuran | S | 100 | vol | Separon SGX |  | Silica | Unknown | Ion Exchange |  | 120 |  | 1 | 35 |  | 0.5 |  |  |  | RI, UV, DAD |  |  | Table 1
P00000031 | Yes | Yes | Excellent | FALSE | FALSE | FALSE | FALSE | FALSE | FALSE | FALSE | FALSE | FALSE | TRUE | 9 | 85 | Polystyrene | PS |  |  | 2 | 2890 | 2 | 2890 | Dichloromethane; Acetonitrile | S, N | 57.0, 43.0 | vol | Nucleosil C18 | Alltech | Silica | C18 | Reverse | 5 | 100 | 25x0.45 | 1 | 36 |  | 0.5 | 50 |  |  | UV, RI | TGIC of PS and PMMA. |  | Figure 1
P00000032 | Yes | Yes | Low | FALSE | TRUE | TRUE | TRUE | FALSE | TRUE | FALSE | FALSE | FALSE | FALSE | 6 | 132 | Polycarbonate | PC | ClO, OH | [5 empty] | Tetrachloromethane; Chloroform | N, S | 70.0,30.0 | vol | LiChrospher Si |  | Silica | No Modifications | Normal |  | 500 |  | 1 |  |  | 1 | 10 |  |  | UV |  |  | Figure 1b
P00000033 | Yes | Yes | Low | FALSE | TRUE | TRUE | TRUE | FALSE | TRUE | FALSE | FALSE | FALSE | TRUE | 5 | 132 | Polycarbonate | PC | ClO, ClO | [5 empty] | Tetrachloromethane; Chloroform | N, S | 83.0,17.0 | vol | Silasorb 600 |  | Silica | No Modifications | Normal |  | 100 |  | 1 |  |  | 1 | 10 |  |  | UV |  |  | Figure 1a
P00000034 | Yes | No, unable to access paper | Unable to access paper | FALSE | FALSE | FALSE | TRUE | FALSE | FALSE | FALSE | TRUE | FALSE | TRUE | 7 | 100 | Poly[di(ethylene glycol) adipate] | PDEGA |  |  | 0.56 |  | 0.56 |  | Chloroform; Acetone | N, S | 65.0,35.0 | vol | Si |  | Silica | No Modifications | Normal |  | 100 | 25x0.4 | 1 | 24 |  | 1 | 10 |  |  | RI | Separation of zero, mono and bifunctional (hydroxyl groups) polymers
P00000035 | Yes | Yes | Good | FALSE | FALSE | FALSE | FALSE | FALSE | FALSE | FALSE | FALSE | FALSE | TRUE | 9 | 88 | Polystyrene | PS |  |  | 2 | 17.5 | 2 | 17.5 | Acetonitrile; Dichloromethane | N, S | 65.0, 35.0 | vol | Kromasil C18 |  | Silica | C18 | Reverse | 3.5 | 100 | 40x0.032 | 1 | 130 |  | 7 | 0.2 |  |  | UV |  |  | Figure 3
P00000036 | Yes | Yes | Good | FALSE | FALSE | FALSE | FALSE | FALSE | FALSE | FALSE | FALSE | TRUE | TRUE | 8 | 144 | Polydimethylsiloxane | PDMS |  |  | 1 |  | 1 |  | 2,2,4-Trimethylpentane; Toluene | N, S | 73.0,27.0 | vol | Nucleosil Si | Macherey-Nagel | Silica | No Modifications | Normal | 5 | 100 | 20x0.4 | 1 |  |  | 0.5 |  |  |  | RI |  |  | Figure 3 | Original reference in another language
P00000037 | Yes | Yes | Good | FALSE | FALSE | FALSE | FALSE | FALSE | FALSE | FALSE | FALSE | FALSE | TRUE | 9 | 53 | Poly(methyl methacrylate) | PMMA |  |  | 16 | 630 | 16 | 630 | Tetrahydrofuran; Hexane | S, N | 81.8,18.2 | wt | Biospher Si | Labio | Silica | No Modifications | Normal | 10 | 120 | 25x0.8 | 1 | 30 |  |  | 20 |  |  | ELSD |  |  | Figure 1
P00000038 | Yes | Yes | Good | FALSE | FALSE | FALSE | TRUE | TRUE | FALSE | FALSE | FALSE | FALSE | TRUE | 7 | 111 | Poly(ethylene glycol) | PEG |  |  | 0.15 | 20 |  |  | Water; Acetonitrile | N, S | 58.0,42.0 | vol | Chrompak RP-18 |  | Silica | C18 | Reverse |  |  | 25x0.46 | 1 | 25 |  | 1 | 20 |  |  |  |  | Solvent Additive: 0.1% 2,6-di-tertbutyl-4-methylphenol | Figure 2
P00000041 | No | Yes | Low | FALSE | TRUE | FALSE | FALSE | FALSE | FALSE | FALSE | FALSE | FALSE | TRUE | 8 | 63 | Poly(t-butyl methacrylate) | PtBMA |  |  | 20 | 200 | 20 | 200 | Cyclohexane; Methyl Ethyl Ketone; Toluene | S, S, S | 9.0,2.3,1.0 | vol | TLC KSKG Si | Reakhim |  | No Mod | Normal | 12.5 | 120 |  | 1 | [6 empty] | TLC |  | Particle Diameter: 5-20 μm
P00000042 | Yes | Yes | Excellent | FALSE | FALSE | FALSE | FALSE | FALSE | FALSE | FALSE | FALSE | FALSE | TRUE | 9 | 45 | Poly(methyl methacrylate) | PMMA |  |  | 27 | 107 | 27 | 107 | Dichloromethane; Acetonitrile | S&A, S&D | 57.0,43.0 | vol | LiChrospher Si | Merck | Silica | No Modifications | Normal | 5 | 300 | 35x0.05 | 1 | [9 empty] | Figure 3a
P00000043 | Yes | Yes | Good | FALSE | FALSE | FALSE | FALSE | FALSE | FALSE | FALSE | FALSE | FALSE | TRUE | 9 | 45 | Poly(methyl methacrylate) | PMMA |  |  | 60 | 400 | 60 | 107 | Chloroform; Methanol | S, N | 80.0,20.0 | vol | S5X Si | Phase Separations | Silica | No Modifications | Normal | 5 | 300 | 25x0.2 | 1 | [9 empty] | Figure 4a
P00000044 | No | Yes | Good | FALSE | FALSE | TRUE | FALSE | FALSE | FALSE | FALSE | FALSE | FALSE | FALSE | 9 | 45 | Poly(t-butyl methacrylate) | PtBMA | [6 empty] | Dichloromethane; Acetonitrile | S&A, S&D | 90.7,9.3 | vol | LiChrospher Si | Merck | Silica | No Modifications | Normal | 5 | 300 | 35x0.05 | 1 | [9 empty] | Figure 8 |  | P00005007
P00000045 | Yes | Yes | Good | FALSE | FALSE | TRUE | FALSE | FALSE | FALSE | FALSE | FALSE | FALSE | TRUE | 8 | 45 | Poly(t-butyl methacrylate) | PtBMA | [6 empty] | Dichloromethane; Tetrahydrofuran | N, S | 95.5,4.5 | vol | S5X Si | Phase Separations | Silica | No Modifications | Normal | 5 | 300 | 25x0.2 | 1 | [9 empty] | Figure 9
P00000046 | No | Yes | Excellent | FALSE | FALSE | FALSE | FALSE | TRUE | FALSE | FALSE | FALSE | FALSE | FALSE | 9 | 95 | Poly(ethylene glycol) | PEG |  |  | 0.2 | 10 | 0.2 | 10 | Water; Acetonitrile | N, S | 57.0,43.0 | vol | Nucleosil C18 | Macherey-Nagel | Silica | C18 | Reverse | 5 |  | 25x0.4 | 1 |  |  | 0.5 | 20 | 10 |  | ELSD, RI |  |  | Figure 1 |  | P00005008
P00000047 | Yes | Yes | Low | FALSE | TRUE | TRUE | FALSE | TRUE | FALSE | FALSE | FALSE | FALSE | FALSE | 7 | 118 | Poly(ethylene glycol) | PEG | [6 empty] | Methanol; Water | N, S | 80.0,20.0 | wt | Spherisorb ODS2 | PhaseSep | Silica | C18 | Reverse | 5 |  | 25x1 | 1 |  |  | 2 | [6 empty] | Figure 1
P00000051 | Yes | Yes | Low | FALSE | TRUE | TRUE | TRUE | FALSE | FALSE | FALSE | FALSE | FALSE | TRUE | 6 | 112 | Poly(ethylene glycol) | PEG | [6 empty] | Acetonitrile; Water | S, N | 70.0,30.0 | vol | Nucleosil C18 | Macherey-Nagel | Silica | C18 | Reverse |  | 100 | 12.5x0.4 | 1 | 25 |  | 0.5 |  |  |  | RI |  |  | Figure 4
P00000052 | No | Yes | Low | FALSE | TRUE | TRUE | TRUE | FALSE | FALSE | FALSE | FALSE | FALSE | FALSE | 7 | 112 | Poly(ethylene glycol) | PEG | [6 empty] | Water; Acetonitrile | N, S | 58.0,42.0 | vol | Nucleosil C18 | Macherey-Nagel | Silica | C18 | Reverse |  | 100 | 25x0.4 | 1 | 25 |  | 1 |  |  |  | RI |  |  | Figure 6 |  | P00005008
P00000053 | Yes | Yes | Indirect | TRUE | FALSE | FALSE | FALSE | FALSE | FALSE | FALSE | FALSE | FALSE | TRUE | 7 | 79 | Polystyrene | PS |  |  | 1.8 | 450 |  |  | Acetonitrile; Tetrahydrofuran | N, S | 53.0, 47.0 | vol | Novapak C18 | Waters | Silica | C18 | Reverse | 4 | 60 | 30x0.39 | 1 | 35 |  | 0.5 | 5 |  |  | UV |  |  | Table 2
P00000054 | Yes | Yes | Indirect | TRUE | FALSE | FALSE | FALSE | FALSE | FALSE | FALSE | FALSE | FALSE | TRUE | 7 | 79 | Polystyrene | PS |  |  | 1.8 | 450 |  |  | Dichloromethane; Acetonitrile | S, N | 58.0, 42.0 | vol | Novapak C18 | Waters | Silica | C18 | Reverse | 4 | 60 | 30x0.39 | 1 | 25 |  | 0.5 | 5 |  |  | UV |  |  | Table 2
P00000055 | Yes | Yes | Indirect | TRUE | FALSE | FALSE | FALSE | FALSE | FALSE | FALSE | FALSE | FALSE | TRUE | 7 | 79 | Polystyrene | PS |  |  | 1.8 | 450 |  |  | Dichloromethane; Acetonitrile | S, N | 58.0, 42.0 | vol | Nucleosil C18 | Macherey-Nagel | Silica | C18 | Reverse | 7 | 100 | 25x0.4 | 1 | 27 |  | 0.5 | 5 |  |  | UV |  |  | Table 1
P00000056 | Yes | Yes | Indirect | TRUE | FALSE | FALSE | FALSE | FALSE | FALSE | FALSE | FALSE | FALSE | TRUE | 7 | 79 | Polystyrene | PS |  |  | 1.8 | 450 |  |  | Dichloromethane; Acetonitrile | S, N | 58.0, 42.0 | vol | Nucleosil C18 | Macherey-Nagel | Silica | C18 | Reverse | 7 | 4000 | 25x0.46 | 1 | 31 |  | 0.5 | 5 |  |  | UV |  |  | Table 1
P00000057 | Yes | Yes | Indirect | TRUE | FALSE | FALSE | FALSE | FALSE | FALSE | FALSE | FALSE | FALSE | TRUE | 7 | 79 | Polystyrene | PS |  |  | 1.8 | 450 |  |  | Dichloromethane; Acetonitrile | S, N | 50.0, 50.0 | vol | PLgel PS/DVB gel | Polymer Laboratories | PS/DVB | No Modifications | Reverse | 10 | 100 | 30x0.75 | 1 | 25 |  | 0.5 | 5 |  |  | UV |  |  | Table 1
P00000058 | Yes | Yes | Indirect | TRUE | FALSE | FALSE | FALSE | FALSE | FALSE | FALSE | FALSE | FALSE | TRUE | 7 | 79 | Polystyrene | PS |  |  | 1.8 | 450 |  |  | Dichloromethane; Hexane | S, N | 61.0, 39.0 | vol | Resolve Si | Waters | Silica | No Modifications | Normal | 5 | 90 | 15x0.39 | 1 | 45 |  | 0.5 | 5 |  |  | UV | Peak splitting due to difference in composition between the sample solvent and the eluent. Boiling point of DCM is 40.1C. |  | Table 1
P00000059 | Yes | Yes | Indirect | TRUE | FALSE | FALSE | FALSE | FALSE | FALSE | FALSE | FALSE | FALSE | TRUE | 7 | 79 | Polystyrene | PS |  |  | 1.8 | 450 |  |  | Hexane; Dichloromethane | N, S | 52.0, 48.0 | vol | μBondapak NH2 | Waters | Silica | NH2 | Normal | 10 | 125 | 30x0.39 | 1 | 25 |  | 0.5 | 5 |  |  | UV |  |  | Table 1
P00000060 | Yes | Yes | Indirect | TRUE | FALSE | FALSE | FALSE | FALSE | FALSE | FALSE | FALSE | FALSE | TRUE | 7 | 79 | Polystyrene | PS |  |  | 1.8 | 450 |  |  | Tetrahydrofuran; Water | S, N | 86.0, 14.0 | vol | Novapak C18 | Waters | Silica | C18 | Reverse | 4 | 60 | 15x0.39 | 1 | 58 |  | 0.5 | 5 |  |  | UV |  |  | Table 1
P00000061 | Yes | Yes | Good | FALSE | FALSE | TRUE | FALSE | FALSE | FALSE | FALSE | FALSE | FALSE | TRUE | 8 | 46 | Poly(methyl methacrylate) | PMMA | [6 empty] | Acetonitrile; Dichloromethane; Tetrahydrofuran | S&D, S&A, S&D | 48.0,48.0,4.0 | vol | S5X Si | Phase Separations | Silica | No Modifications | Normal | 5 | 300 | 25x0.2 | 1 | 27 |  | 0.2 | 1 |  |  | DAD |  |  | Figure 3
P00000062 | Yes | Yes | Good | FALSE | FALSE | FALSE | FALSE | FALSE | FALSE | FALSE | FALSE | FALSE | TRUE | 9 | 80 | Polystyrene | PS |  |  | 20 | 200 | 20 | 200 | Acetonitrile; Tetrahydrofuran | N, S | 51.0, 49.0 | vol | Nucleosil C18 |  | Silica | C18 | Reverse | 5, 7 | 300, 1000 | 24x0.4, 24x0.4 | 2 | 25 |  | 0.5 | 20 | 0.75 |  | RI, UV | Block copolymers PS-PMMA. | Inj Polymer Concentration: 0.5-1 g/L | Figure 1
P00000063 | No | Yes | Good | FALSE | FALSE | FALSE | FALSE | FALSE | FALSE | FALSE | FALSE | FALSE | FALSE | 10 | 47 | Poly(methyl methacrylate) | PMMA |  |  | 6.5 | 160 | 6.5 | 160 | Methyl Ethyl Ketone; Cyclohexane | S, N | 70.0,30.0 | vol | LiChrospher Si | Merck | Silica | No Modifications | Normal | 10, 10 | 300, 1000 | 20x0.4, 20x0.4 | 2 | [9 empty] | Figure 4 |  | P00005010
P00000064 | No | Yes | Excellent | FALSE | FALSE | FALSE | FALSE | FALSE | FALSE | FALSE | FALSE | FALSE | FALSE | 10 | 47 | Poly(methyl methacrylate) | PMMA |  |  | 0.9 | 100 | 0.9 | 100 | Methyl Ethyl Ketone; Cyclohexane | S, N | 73.0,27.0 | vol | Nucleosil Si | Macherey-Nagel | Silica | No Modifications | Normal | 5 | 100 | 20x0.4 | 1 |  |  | 0.5 | [6 empty] | Figure 1 |  | P00005005
P00000065 | No | Yes | Good | FALSE | FALSE | FALSE | FALSE | FALSE | FALSE | FALSE | FALSE | FALSE | FALSE | 10 | 47 | Poly(methyl methacrylate) | PMMA |  |  | 6.5 | 160 | 6.5 | 160 | Methyl Ethyl Ketone; Cyclohexane | S, N | 70.0,30.0 | vol | LiChrospher Si | Merck | Silica | No Modifications | Normal | 10, 10 | 300, 1000 | 20x0.4, 20x0.4 | 2 | [11 empty] | P00005010
P00000066 | Yes | Yes | Good | FALSE | FALSE | FALSE | TRUE | FALSE | FALSE | FALSE | FALSE | FALSE | TRUE | 8 | 60 | Poly(decyl methacrylate) | PDMA |  |  | 11 | 100 | 11 | 100 | Tetrahydrofuran; Acetonitrile | S, N | 77.0,23.0 | vol | Nucleosil C18 | Macherey-Nagel | Silica | C18 | Reverse |  | 300, 1000 | 25x0.4, 25x0.4 | 2 | [6 empty] | RI |  |  | Figure 6
P00000067 | Yes | Yes | Indirect | TRUE | FALSE | FALSE | FALSE | FALSE | FALSE | FALSE | FALSE | FALSE | TRUE | 7 | 60 | Poly(decyl methacrylate) | PDMA |  |  | 11 | 100 | 11 | 100 | Cyclohexane; Methyl Ethyl Ketone | N, S | 96.66,3.34 | vol | LiChrospher Si | Merck | Silica | No Modifications | Normal | 10, 10 | 300, 1000 | 20x0.4, 20x0.4 | 2 | [6 empty] | RI |  |  | Table 1
P00000068 | Yes | Yes | Indirect | TRUE | FALSE | FALSE | FALSE | FALSE | FALSE | FALSE | FALSE | FALSE | TRUE | 7 | 60 | Poly(n-butyl methacrylate) | PBMA, PnBMA |  |  | 21 | 200 |  |  | Cyclohexane; Methyl Ethyl Ketone | S, S | 85.7,14.3 | vol | LiChrospher Si | Merck | Silica | No Modifications | Normal | 10, 10 | 300, 1000 | 20x0.4, 20x0.4 | 2 | [6 empty] | RI |  |  | Table 1
P00000069 | Yes | Yes | Good | FALSE | FALSE | FALSE | FALSE | FALSE | FALSE | FALSE | FALSE | FALSE | TRUE | 9 | 7 | Polystyrene | PS |  |  | 0.4 | 2145 |  |  | Tetrachloromethane; Chloroform | S&A, S&D | 95.5, 4.5 | vol | Macroporous glass |  | Silica | Unknown | Normal | 28.5 | 125 | 60x0.4 | 1 | 31 | 12.5 | 0.8333333 |  |  |  | UV |  | Particle Diameter: 25-32 μm | Figure 4 | Critical conditions are function of both temperature and pressure.
P00000070 | No | Yes | Good | FALSE | FALSE | FALSE | TRUE | FALSE | FALSE | FALSE | FALSE | FALSE | FALSE | 9 | 62 | Poly(t-butyl methacrylate) | PtBMA |  |  | 23 | 200 | 23 | 200 | Dichloromethane; Acetonitrile | S&A, S&D | 90.7,9.3 | vol | LiChrospher Si | Merck | Silica | No Modifications | Normal |  | 300 | 35x0.05 | 1 | 25 |  |  | 0.5 |  |  | UV |  |  | Figure 2b |  | P00005007
P00000074 | No | Yes | Good | FALSE | FALSE | FALSE | FALSE | FALSE | FALSE | FALSE | FALSE | FALSE | TRUE | 9 | 3 | Poly(ethylene glycol) | PEG |  |  | 0.3 | 0.6 | 0.3 | 0.6 | Pyridine; Chloroform | N, S | 58.33,41.67 | vol | TLC KSK Si |  |  | No Mod | Normal | [10 empty] | TLC
P00000075 | No | Yes | Low | FALSE | TRUE | FALSE | FALSE | FALSE | FALSE | FALSE | FALSE | FALSE | TRUE | 8 | 3 | Poly(propylene oxide) Adipate | PPOA |  |  | 1.1 | 3.34 | 1.1 | 3.34 | Benzene; Ethanol | S, N | 3.0,1.0 | vol | TLC KSK-2 Si |  |  | No Mod | Normal | [10 empty] | TLC
P00000076 | No | Yes | Low | FALSE | TRUE | FALSE | FALSE | FALSE | FALSE | FALSE | FALSE | FALSE | TRUE | 8 | 3 | Poly(propylene oxide) Adipate | PPOA |  |  | 1.1 | 3.34 | 1.1 | 3.34 | Benzene; Tetrahydrofuran | S, N | 1.0,1.0 | vol | TLC KSK-2 Si |  |  | No Mod | Normal | [10 empty] | TLC
P00000078 | Yes | Yes | Low | FALSE | TRUE | TRUE | TRUE | FALSE | TRUE | FALSE | FALSE | FALSE | FALSE | 6 | 131 | Polybutylene Terephthalate | PBT, PBTF | [6 empty] | Tetrahydrofuran; Heptane | S, N | 65.0,35.0 | vol | Si |  | Silica | No Modifications | Normal |  | 60 |  | 1 |  |  | 1 | 10 | 0.1 |  | UV | functional group separations |  | Figure 1c
P00000079 | Yes | Yes | Low | FALSE | TRUE | TRUE | TRUE | FALSE | TRUE | FALSE | FALSE | FALSE | FALSE | 6 | 131 | Polycarbonate | PC | [6 empty] | Tetrachloromethane; Chloroform | N, S | 70.0,30.0 | vol | Si |  | Silica | No Modifications | Normal |  | 60 |  | 1 |  |  | 1 | 10 | 0.1 |  | UV |  |  | Figure 3
P00000080 | Yes | Yes | Low | FALSE | TRUE | TRUE | TRUE | FALSE | TRUE | FALSE | FALSE | FALSE | TRUE | 5 | 131 | Polysulfone | PSU | [6 empty] | Chloroform; Tetrachloromethane | S, N | 53.0,47.0 | vol | Si |  | Silica | No Modifications | Normal |  | 60 |  | 1 |  |  | 1 | 10 | 0.1 |  | UV |  |  | Figure 8
P00000085 | Yes | Yes | Excellent | FALSE | FALSE | FALSE | FALSE | FALSE | FALSE | TRUE | FALSE | FALSE | TRUE | 8 | 40 | Polyisoprene | PI |  |  | 0.615 | 99.8 | 0.615 | 99.8 | 2,2,4-Trimethylpentane; Tetrahydrofuran | S, N | 99.12,0.88 | vol | YMC-Pack Si SIL AP | YMC | Silica | Unknown |  | 5 | 200 | 25x0.46 | 1 | 34.85 | 1.97 | 0.5 | 50 |  |  | RI, ELSD |  |  | Figure 2
P00000086 | Yes | Yes | Excellent | FALSE | FALSE | FALSE | FALSE | FALSE | FALSE | TRUE | FALSE | FALSE | TRUE | 8 | 40 | Polyisoprene | PI |  |  | 0.615 | 99.8 | 0.615 | 99.8 | 2,2,4-Trimethylpentane; Methyl Tert-Butyl Ether; Acetic Acid | S, N, N | 99.35,0.64675,0.00325 | vol | YMC-Pack Si SIL AP | YMC | Silica | Unknown |  | 5 | 200 | 25x0.46 | 1 | 34.85 | 1.97 | 0.5 | 50 |  |  | RI, ELSD |  |  | Figure 5
P00000087 | No | Yes | Good | FALSE | FALSE | FALSE | TRUE | FALSE | TRUE | FALSE | FALSE | FALSE | FALSE | 8 | 58 | Poly(methyl methacrylate) | PMMA |  | isotactic | 35 | 250 | 35 | 250 | Chloroform; Tetrahydrofuran | S&A, S&D | 87.6,12.4 | wt | Si |  | Silica | No Modifications | Normal |  | 120, 300, 1000 |  | 3 | 35 | [8 empty] | Figure 1 |  | P00005012
P00000094 | Yes | Yes | Good | FALSE | FALSE | FALSE | FALSE | FALSE | FALSE | FALSE | FALSE | FALSE | TRUE | 9 | 59 | Poly(decyl methacrylate) | PDMA |  |  | 11.8 | 116 | 11.8 | 116 | Tetrahydrofuran; Acetonitrile | S, N | 78.5,21.5 | vol | Nucleosil C18 |  | Silica | C18 | Reverse | 5, 5 | 300, 1000 | 24x0.4, 24x0.4 | 2 | [6 empty] | RI, VIS |  |  | Figure 3
P00000095 | Yes | Yes | Good | FALSE | FALSE | FALSE | FALSE | FALSE | FALSE | FALSE | FALSE | FALSE | TRUE | 9 | 59 | Poly(n-butyl methacrylate) | PBMA, PnBMA |  |  | 57 | 210 | 57 | 210 | Tetrahydrofuran; Acetonitrile | S, N | 53.1,46.9 | vol | Nucleosil C18 |  | Silica | C18 | Reverse | 5, 5 | 300, 1000 | 24x0.4, 24x0.4 | 2 | [6 empty] | RI, VIS |  |  | Figure 5
P00000096 | Yes | Yes | Low | FALSE | TRUE | FALSE | FALSE | FALSE | FALSE | FALSE | FALSE | FALSE | TRUE | 8 | 59 | Polystyrene | PS |  |  | 19 | 426 | 19 | 426 | Acetonitrile; Tetrahydrofuran | N, S | 50.6, 49.4 | vol | Nucleosil C18 |  | Silica | C18 | Reverse | 5, 5 | 300, 1000 | 24x0.4, 24x0.4 | 2 | [6 empty] | RI, VIS | Blends of polymers. |  | Figure 6b
P00000097 | No | Yes | Did not report LCCC directly | TRUE | FALSE | FALSE | FALSE | FALSE | FALSE | FALSE | FALSE | FALSE | TRUE | 7 | 59 | Poly(t-butyl methacrylate) | PtBMA |  |  | 48 | 213 | 48 | 213 | Acetonitrile; Tetrahydrofuran | N, S | 50.4,49.6 | vol | Nucleosil C18 |  | Silica | C18 | Reverse | 5, 5 | 300, 1000 | 24x0.4, 24x0.4 | 2 | [6 empty] | RI, VIS |  |  | Table 3 | 10-22-24 Greyed upon review on table 2
P00000098 | No | Yes | Good | FALSE | FALSE | FALSE | FALSE | FALSE | FALSE | FALSE | FALSE | FALSE | FALSE | 10 | 59 | Poly(t-butyl methacrylate) | PtBMA |  |  | 48 | 185 | 48 | 185 | Cyclohexane; Methyl Ethyl Ketone | N, S | 81.2,18.8 | vol | LiChrospher Si | Merck | Silica | No Modifications | Normal | 10, 10 | 300, 1000 | 20x0.4, 20x0.4 | 2 | [6 empty] | RI, VIS |  |  | Figure 1 |  | P00005013
P00000099 | Yes | Yes | Good | FALSE | FALSE | FALSE | FALSE | FALSE | FALSE | FALSE | FALSE | FALSE | TRUE | 9 | 43 | Poly(n-butyl acrylate) | PBA, PnBA |  |  | 6 | 108 | 6 | 108 | Cyclohexane; Tetrahydrofuran | N, S | 84.5,15.5 | vol | Si | Knauer | Silica | No Modifications | Normal | 10, 10 | 300, 1000 | 25x0.4, 25x0.4 | 2 |  |  |  | 50 |  |  | UV, ELSD | Grafting of PBA onto poly (styrene-block-butadiene). Two-dimensional separation. It is assumed that the separation of PBA is directed mainly by the styrene /butadiene ratio. PS is eluted in adsorption mode, PB in SEC mode. |  | Figure 1
P00000101 | Yes | Yes | Indirect | TRUE | FALSE | FALSE | FALSE | FALSE | FALSE | FALSE | FALSE | FALSE | TRUE | 7 | 68 | Poly(ethylene glycol) | PEG |  |  | 0.5 | 17.5 |  |  | Water; Acetonitrile | A, D | 63.3,36.7 | wt | Nucleosil C18 |  | Silica | C18 | Reverse | 7 | 300 | 12.5x0.4 | 1 | 25 |  | 1 | 20 | 0.5 |  | RI |  |  | Table 3
P00000102 | Yes | Yes | Indirect | TRUE | FALSE | TRUE | FALSE | FALSE | FALSE | FALSE | FALSE | FALSE | TRUE | 6 | 68 | Poly(ethylene glycol) | PEG | [6 empty] | Water; Acetonitrile | A, D | 71.9,28.1 | wt | Nucleosil CN |  | Silica | CN | Normal | 7 | 300 | 12.5x0.4 | 1 | 25 |  | 1 | 20 | 0.5 |  | RI, UV |  |  | Table 3
P00000103 | Yes | Yes | Indirect | TRUE | FALSE | FALSE | FALSE | FALSE | FALSE | FALSE | FALSE | FALSE | TRUE | 7 | 68 | Poly(ethylene glycol) | PEG |  |  | 0.5 | 17.5 |  |  | Water; Acetonitrile | A, D | 68.2,31.8 | wt | Nucleosil NH2 |  | Silica | NH2 | Normal | 7 | 300 | 12.5x0.4 | 1 | 25 |  | 1 | 20 | 0.5 |  | RI, UV |  |  | Table 3
P00000104 | Yes | Yes | Indirect | TRUE | FALSE | FALSE | FALSE | FALSE | FALSE | FALSE | FALSE | FALSE | TRUE | 7 | 68 | Poly(ethylene glycol) | PEG |  |  | 0.5 | 17.5 |  |  | Methanol; Water | A, D | 86.0,14.0 | wt | Nucleosil NH2 |  | Silica | NH2 | Normal | 7 | 300 | 12.5x0.4 | 1 | 25 |  | 1 | 20 | 0.5 |  | RI, UV |  |  | Table 3
P00000105 | Yes | Yes | Indirect | TRUE | FALSE | TRUE | FALSE | FALSE | FALSE | FALSE | FALSE | FALSE | TRUE | 6 | 68 | Poly(ethylene glycol) | PEG | [6 empty] | Methanol; Water | D, A | 85.0,15.0 | wt | Nucleosil C18 |  | Silica | C18 | Reverse | 7 | 300 | 12.5x0.4 | 1 | 25 |  | 1 | 20 | 0.5 |  | RI, UV |  |  | Table 3
P00000106 | Yes | Yes | Indirect | TRUE | FALSE | TRUE | FALSE | FALSE | FALSE | FALSE | FALSE | FALSE | TRUE | 6 | 68 | Poly(ethylene glycol) | PEG | [6 empty] | Methanol; Water | A, D | 85.0,15.0 | wt | Nucleosil CN |  | Silica | CN | Normal | 7 | 300 | 12.5x0.4 | 1 | 25 |  | 1 | 20 | 0.5 |  | RI, UV |  |  | Table 3
P00000107 | Yes | Yes | Indirect | TRUE | FALSE | FALSE | FALSE | FALSE | FALSE | FALSE | FALSE | FALSE | TRUE | 7 | 68 | Poly(ethylene glycol) | PEG |  |  | 0.5 | 17.5 |  |  | Water; Dimethoxyethane | A, D | 78.5,21.5 | wt | Nucleosil CN |  | Silica | CN | Normal | 7 | 300 | 12.5x0.4 | 1 | 25 |  | 1 | 20 | 0.5 |  | RI, UV |  |  | Table 3
P00000108 | Yes | Yes | Indirect | TRUE | FALSE | TRUE | FALSE | FALSE | FALSE | FALSE | FALSE | FALSE | TRUE | 6 | 68 | Poly(ethylene glycol) | PEG | [6 empty] | Water; Dimethoxyethane | A, D | 81.5,18.5 | wt | Nucleosil NH2 |  | Silica | NH2 | Normal | 7 | 300 | 12.5x0.4 | 1 | 25 |  | 1 | 20 | 0.5 |  | RI, UV |  |  | Table 3
P00000109 | Yes | Yes | Indirect | TRUE | FALSE | FALSE | FALSE | FALSE | FALSE | FALSE | FALSE | FALSE | FALSE | 8 | 68 | Polystyrene | PS |  |  | 1 | 135 |  |  | Tetrahydrofuran; Hexane | D, A | 56.4, 43.6 | wt | Nucleosil NH2 |  | Silica | NH2 | Normal | 5 | 100 | 25x0.46 | 1 | 25 |  | 1 | 20 | 0.225 |  | UV | w-hydroxyl PS separated from linear PS. | Inj Polymer Concentration: 0.15-0.3 g/L | Table 2 | This entry is probably the same as P00000174 but this one has a different ratio unit, so unable to tell.
P00000110 | No | Yes | Good | FALSE | FALSE | FALSE | FALSE | FALSE | FALSE | FALSE | FALSE | FALSE | FALSE | 10 | 68 | Polystyrene | PS |  |  | 1 | 135 | 1 | 135 | Hexane; Tetrahydrofuran | A, D | 55.8, 44.2 | wt | Nucleosil Si |  | Silica | No Modifications | Normal | 5 | 100 | 25x0.46 | 1 | 25 |  | 1 | 20 | 0.225 |  | UV |  | Inj Polymer Concentration: 0.15-0.3 g/L | Table 2 |  | P00005019
P00000111 | Yes | Yes | Indirect | TRUE | FALSE | FALSE | FALSE | FALSE | FALSE | FALSE | FALSE | FALSE | FALSE | 8 | 68 | Polystyrene | PS |  |  | 1 | 135 |  |  | Dichloromethane; Hexane | D, A | 74.3, 25.7 | wt | Nucleosil Si |  | Silica | No Modifications | Normal | 5 | 100 | 25x0.46 | 1 | 25 |  | 1 | 20 | 0.225 |  | UV |  | Inj Polymer Concentration: 0.15-0.3 g/L | Table 2
P00000112 | Yes | Yes | Good | FALSE | FALSE | FALSE | FALSE | FALSE | FALSE | FALSE | FALSE | FALSE | TRUE | 9 | 68 | Polystyrene | PS |  |  | 1 | 135 |  |  | Dichloromethane; Hexane | D, A | 63.5, 36.5 | wt | Nucleosil NH2 |  | Silica | NH2 | Normal | 5 | 100 | 25x0.46 | 1 | 25 |  | 1 | 20 | 0.225 |  | UV, RI | w-acetal and a,w-acetal PS sepa- rated from PS. | Inj Polymer Concentration: 0.15-0.3 g/L | Table 2
P00000113 | Yes | Yes | Indirect | TRUE | FALSE | FALSE | FALSE | FALSE | FALSE | FALSE | FALSE | FALSE | TRUE | 7 | 68 | Polystyrene | PS |  |  | 1 | 135 |  |  | Tetrahydrofuran; Water | S, N | 87.1, 12.9 | wt | Nucleosil C18 |  | Silica | C18 | Reverse | 7 | 100 | 12.5x0.4 | 1 | 25 |  | 1 | 20 | 0.225 |  | UV | Block copolymers PS-PEO eluted in exclusion mode (using Prontosil) and in adsorption mode (using Nucleosil). | Inj Polymer Concentration: 0.15-0.3 g/L | Table 5
P00000114 | Yes | Yes | Indirect | TRUE | FALSE | FALSE | FALSE | FALSE | FALSE | FALSE | FALSE | FALSE | TRUE | 7 | 68 | Polystyrene | PS |  |  | 1 | 135 |  |  | Tetrahydrofuran; Water | S, N | 87.4, 12.6 | wt | Nucleosil C18 |  | Silica | C18 | Reverse | 7 | 300 | 12.5x0.4 | 1 | 25 |  | 1 | 20 | 0.225 |  | UV | Block copolymers PS-PEO eluted in exclusion mode (using Prontosil) and in adsorption mode (using Nucleosil). | Inj Polymer Concentration: 0.15-0.3 g/L | Table 5
P00000115 | Yes | Yes | Indirect | TRUE | FALSE | FALSE | FALSE | FALSE | FALSE | FALSE | FALSE | FALSE | TRUE | 7 | 68 | Polystyrene | PS |  |  | 1 | 135 |  |  | Tetrahydrofuran; Water | S, N | 87.0, 13.0 | wt | Nucleosil C18 |  | Silica | C18 | Reverse | 7 | 500 | 12.5x0.4 | 1 | 25 |  | 1 | 20 | 0.2 |  | UV | Block copolymers PS-PEO eluted in exclusion mode (using Prontosil) and in adsorption mode (using Nucleosil). |  | Table 5
P00000116 | Yes | Yes | Indirect | TRUE | FALSE | FALSE | FALSE | FALSE | FALSE | FALSE | FALSE | FALSE | TRUE | 7 | 68 | Polystyrene | PS |  |  | 1 | 135 |  |  | Tetrahydrofuran; Water | S, N | 86.4, 13.6 | wt | Nucleosil C18 |  | Silica | C18 | Reverse | 7 | 1000 | 12.5x0.4 | 1 | 25 |  | 1 | 20 | 0.225 |  | UV | Block copolymers PS-PEO eluted in exclusion mode (using Prontosil) and in adsorption mode (using Nucleosil). | Inj Polymer Concentration: 0.15-0.3 g/L | Table 5
P00000117 | Yes | Yes | Indirect | TRUE | FALSE | FALSE | FALSE | FALSE | FALSE | FALSE | FALSE | FALSE | TRUE | 7 | 68 | Polystyrene | PS |  |  | 1 | 135 |  |  | Tetrahydrofuran; Water | S, N | 87.7, 12.3 | wt | Prontosil C18 |  | Silica | C18 | Reverse | 5 | 300 | 12.5x0.4 | 1 | 25 |  | 1 | 20 | 0.225 |  | UV | Block copolymers PS-PEO eluted in exclusion mode (using Prontosil) and in adsorption mode (using Nucleosil). | Inj Polymer Concentration: 0.15-0.3 g/L | Table 5
P00000118 | No | Yes | Good | FALSE | FALSE | FALSE | FALSE | FALSE | FALSE | FALSE | FALSE | FALSE | FALSE | 10 | 68 | Polystyrene | PS |  |  | 1 | 135 |  |  | Hexane; Ethyl Acetate | N, S | 62.0, 38.0 | wt | Nucleosil Si |  | Silica | No Modifications | Normal | 5 | 100 | 25x0.46 | 1 | 25 |  | 1 | 20 | 0.225 |  | UV | Non-functional PS separated from w-aldehyde PS and a, w-aldehyde PS as well as from w-Acid PS and a,w-Acid PS | Inj Polymer Concentration: 0.15-0.3 g/L | Table 2 |  | P00005015
P00000119 | Yes | Yes | Indirect | TRUE | FALSE | FALSE | FALSE | FALSE | FALSE | FALSE | FALSE | FALSE | TRUE | 7 | 68 | Polystyrene | PS |  |  | 1 | 135 |  |  | Ethyl Acetate; Hexane | S, N | 50.0, 50.0 | wt | Si NH2 |  | Silica | NH2 | Normal | 5 | 100 | 25x0.46 | 1 | 25 |  | 1 | 20 | 0.225 |  | UV |  | Inj Polymer Concentration: 0.15-0.3 g/L | Table 2
P00000120 | Yes | Yes | Indirect | TRUE | FALSE | FALSE | FALSE | FALSE | FALSE | FALSE | FALSE | FALSE | FALSE | 8 | 68 | Polystyrene | PS |  |  | 1 | 135 |  |  | Toluene; Hexane | S, N | 81.7, 18.3 | wt | Nucleosil NH2 |  | Silica | NH2 | Normal | 5 | 100 | 25x0.46 | 1 | 25 |  | 1 | 20 | 0.225 |  | UV |  | Inj Polymer Concentration: 0.15-0.3 g/L | Table 2 | This entry is probably the same as P00000180 but this one has a different ratio unit, so unable to tell.
P00000121 | No | Yes | Good | FALSE | FALSE | FALSE | FALSE | FALSE | FALSE | FALSE | FALSE | FALSE | FALSE | 10 | 68 | Polystyrene | PS |  |  | 1 | 135 | 1 | 135 | Hexane; Tetrahydrofuran | A, D | 55.8, 44.2 | wt | Nucleosil Si |  | Silica | No Modifications | Normal | 5 | 100 | 25x0.46 | 1 | 25 |  | 1 | 20 | 0.225 |  | UV | w-hydroxyl PS separated from linear PS | Inj Polymer Concentration: 0.15-0.3 g/L | Table 2 |  | P00005019
P00000122 | No | Yes | Did not report LCCC directly | TRUE | FALSE | FALSE | TRUE | FALSE | FALSE | FALSE | FALSE | FALSE | FALSE | 7 | 124 | Poly(ethylene glycol) | PEG |  |  | 1.5 | 8 | 1.5 | 8 | Acetonitrile; Water | S, N | 60.0,40.0 | vol | Luna C18 | Phenomenex | Silica | C18 | Reverse |  | 100 | 25x0.46 | 1 | 68 | [5 empty] | RI, UV, VIS, MAL-DI-TOF-MS |  |  | Figure 2 |  | P00005016
P00000123 | No | Yes | Did not report LCCC directly | TRUE | FALSE | FALSE | TRUE | FALSE | FALSE | FALSE | FALSE | FALSE | FALSE | 7 | 124 | Poly(ethylene glycol) | PEG |  |  | 1.5 | 8 | 1.5 | 8 | Water; Acetonitrile | N, S | 53.0,47.0 | vol | Luna C18 | Phenomenex | Silica | C18 | Reverse |  | 100 | 25x0.46 | 1 | 37 | [5 empty] | RI, UV, VIS, MAL-DI-TOF-MS |  |  | Figure 3 |  | P00005084
P00000124 | Yes | Yes | Indirect | TRUE | FALSE | FALSE | TRUE | FALSE | FALSE | FALSE | FALSE | FALSE | TRUE | 6 | 124 | Poly(ethylene glycol) | PEG |  |  | 1.5 | 8 | 1.5 | 8 | Acetonitrile; Water | S, N | 54.0,46.0 | vol | Luna C18 | Phenomenex | Silica | C18 | Reverse |  | 100 | 25x0.46 | 1 | 54 | [5 empty] | RI, UV, VIS, MAL-DI-TOF-MS |  |  | Figure 5
P00000125 | Yes | Yes | Good | FALSE | FALSE | FALSE | TRUE | FALSE | FALSE | FALSE | FALSE | FALSE | TRUE | 8 | 39 | Polyisoprene | PI |  |  | 2.7 | 208 | 2.7 | 208 | 1,4-Dioxane | S | 100 | vol | Nucleosil C18 |  | Silica | C18 | Reverse |  | 100, 300, 5000 | 25x0.46, 25x0.46, 25x0.46 | 3 | 47.7 |  | 1 | 20 |  |  | ELSD |  |  | Figure 1
P00000126 | Yes | Yes | Good | FALSE | FALSE | FALSE | FALSE | FALSE | FALSE | FALSE | FALSE | FALSE | TRUE | 9 | 92 | Polystyrene | PS |  |  | 12 | 114 | 12 | 114 | Carbon Dioxide; Tetrahydrofuran |  | 54.0, 46.0 | mol | Betasil Si | Keystone Scientific | Silica | No Modifications | Normal | 5, 5 | 200, 200 | 25x0.2, 25x0.2 | 2 | 50 | 252 | 0.36 | 0.2 |  |  | UV | A slight increase of THF content (+0.3%) has large influence on value of pressure (+67 atm). Block copoly-styrene/poly (butylene-co-ethylene) analyzed. |  | Figure 7a
P00000127 | Yes | Yes | Good | FALSE | FALSE | FALSE | FALSE | FALSE | FALSE | FALSE | FALSE | FALSE | TRUE | 9 | 92 | Polystyrene | PS |  |  | 12 | 114 | 12 | 114 | Carbon Dioxide; Tetrahydrofuran |  | 54.0, 46.0 | mol | Betasil Si | Keystone Scientific | Silica | No Modifications | Normal | 5, 5 | 200, 200 | 25x0.2, 25x0.2 | 2 | 60 | 263 | 0.36 | 0.2 |  |  | UV | A slight increase of THF content (+0.3%) has large influence on value of pressure (+67 atm). Block copoly-styrene/poly (butylene-co-ethylene) analyzed. |  | Figure 7a
P00000128 | Yes | Yes | Good | FALSE | FALSE | FALSE | FALSE | FALSE | FALSE | FALSE | FALSE | FALSE | TRUE | 9 | 92 | Polystyrene | PS |  |  | 12 | 114 | 12 | 114 | Carbon Dioxide; Tetrahydrofuran |  | 54.0, 46.0 | mol | Betasil Si | Keystone Scientific | Silica | No Modifications | Normal | 5, 5 | 200, 200 | 25x0.2, 25x0.2 | 2 | 70 | 280 | 0.36 | 0.2 |  |  | UV | A slight increase of THF content (+0.3%) has large influence on value of pressure (+67 atm). Block copoly-styrene/poly (butylene-co-ethylene) analyzed. |  | Figure 7a
P00000129 | Yes | Yes | Good | FALSE | FALSE | FALSE | FALSE | FALSE | FALSE | FALSE | FALSE | FALSE | TRUE | 9 | 92 | Polystyrene | PS |  |  | 12 | 114 | 12 | 114 | Carbon Dioxide; Tetrahydrofuran |  | 54.0, 46.0 | mol | Betasil Si | Keystone Scientific | Silica | No Modifications | Normal | 5, 5 | 200, 200 | 25x0.2, 25x0.2 | 2 | 80 | 336 | 0.36 | 0.2 |  |  | UV | A slight increase of THF content (+0.3%) has large influence on value of pressure (+67 atm). Block copoly-styrene/poly (butylene-co-ethylene) analyzed. |  | Figure 7a
P00000130 | Yes | Yes | Good | FALSE | FALSE | FALSE | FALSE | FALSE | FALSE | FALSE | FALSE | FALSE | TRUE | 9 | 92 | Polystyrene | PS |  |  | 12 | 114 | 12 | 114 | Carbon Dioxide; Tetrahydrofuran |  | 54.0, 46.0 | mol | Betasil Si | Keystone Scientific | Silica | No Modifications | Normal | 5, 5 | 200, 200 | 25x0.2, 25x0.2 | 2 | 90 | 349 | 0.36 | 0.2 |  |  | UV | A slight increase of THF content (+0.3%) has large influence on value of pressure (+67 atm). Block copoly-styrene/poly (butylene-co-ethylene) analyzed. |  | Figure 7a
P00000131 | Yes | Yes | Good | FALSE | FALSE | FALSE | FALSE | FALSE | FALSE | FALSE | FALSE | FALSE | TRUE | 9 | 92 | Polystyrene | PS |  |  | 12 | 125 | 12 | 125 | Xylene; Carbon Dioxide | S, N | 55.0, 45.0 | mol | Betasil Si | Keystone Scientific | Silica | No Modifications | Normal | 5, 5 | 200, 200 | 25x0.2, 25x0.2 | 2 | 140 | 435 | 0.36 | 0.2 |  |  | ELSD | PE standards eluted in SEC mode. Block copoly-styrene/poly (butylene-co-ethylene) eluted in the size-exclusion mode. |  | Figure 8
P00000132 | Yes | Yes | Good | FALSE | FALSE | FALSE | FALSE | FALSE | FALSE | FALSE | FALSE | FALSE | TRUE | 9 | 17 | Polystyrene | PS |  |  | 0.687 | 1000 | 0.687 | 160 | Carbon Dioxide; Tetrahydrofuran | N, S | 54.0, 46.0 | mol | Jordi Gel DVB | Keystone Scientific | DVB | No Modifications | Reverse | 5 | 500 | 10x0.45 | 1 | 25 | 136 | 0.29 | 0.2 |  |  | UV | Solvating effects of eluent are varied by changing its density (pressure) |  | Figure 1
P00000133 | Yes | Yes | Good | FALSE | FALSE | FALSE | FALSE | FALSE | FALSE | FALSE | FALSE | FALSE | TRUE | 9 | 17 | Polystyrene | PS |  |  | 0.687 | 630 | 0.687 | 630 | Tetrahydrofuran; Methanol | S, N | 57.0, 43.0 | vol | Jordi Gel DVB | Keystone Scientific | DVB | No Modifications | Reverse | 5 | 500 | 10x0.45 | 1 | 25 | 136 | 0.29 | 0.2 |  |  | UV | Above 57 vol. % THF, PS with Mw > 20kD are adsorbed. |  | Figure 3
P00000134 | Yes | Yes | Good | FALSE | FALSE | FALSE | FALSE | FALSE | FALSE | FALSE | FALSE | FALSE | TRUE | 9 | 17 | Polystyrene | PS |  |  | 0.687 | 200 | 0.687 | 200 | Acetonitrile; Tetrahydrofuran | N, S | 52.8, 47.2 | vol | Jordi Gel DVB | Keystone Scientific | DVB | No Modifications | Reverse | 5 | 500 | 10x0.45 | 1 | 25 | 136 | 0.29 | 0.2 |  |  | UV | Above 46 vol. % THF, PS are adsorbed. |  | Figure 2
P00000135 | Yes | Yes | Good | FALSE | FALSE | FALSE | FALSE | FALSE | FALSE | FALSE | FALSE | FALSE | TRUE | 9 | 91 | Polystyrene | PS |  |  | 0.59 | 59.5 | 0.59 | 59.5 | Carbon Dioxide; Tetrahydrofuran |  | 54.0, 46.0 | mol | Betasil Si | Keystone Scientific | Silica | No Modifications | Normal | 5 | 200 | 180x0.025 | 1 | 70 | 260 |  | 0.06 |  |  | ELSD | Mono and dicarboxy-terminated PS and PS-MA copolymers. |  | Figure 6
P00000136 | Yes | Yes | Good | FALSE | FALSE | FALSE | FALSE | FALSE | FALSE | FALSE | FALSE | FALSE | TRUE | 9 | 65 | Poly(ethyl methacrylate) | PEMA |  | syndiotactic | 6 | 56 | 6 | 56 | Cyclohexane; Acetone; Deuterated Acetone | N, S, S | 61.0,34.0,5.0 | wt | Develosil NH2 | Nomura Chemical | Silica | NH2 | Normal | 5 | 120 | 25x0.8 | 1 | 35 | [5 empty] | ELSD |  |  | Figure 3
P00000138 | No | Yes | Low | FALSE | TRUE | FALSE | FALSE | FALSE | FALSE | FALSE | FALSE | FALSE | FALSE | 9 | 71 | Polystyrene | PS |  |  | 5.6 | 13.7 | 5.6 | 13.7 | Hexane; Tetrahydrofuran | N, S | 52.1, 47.9 | wt | Nucleosil Si |  | Silica | No Modifications | Normal | 5 | 100 | 25x0.46 | 1 | 25 |  | 1 |  |  |  | UV | Separation cyclic versus linear PS. Cyclic PS eluted after linear PS. |  | Figure 2 |  | P00005017
P00000140 | Yes | Yes | Excellent | FALSE | FALSE | FALSE | TRUE | FALSE | FALSE | FALSE | FALSE | FALSE | TRUE | 8 | 84 | Polystyrene | PS |  |  | 5 | 200 | 5 | 200 | Dichloromethane; Acetonitrile | S, N | 57.0, 43.0 | vol | Nucleosil C18 AB |  | Silica | C18 | Reverse |  | 100 | 25x0.46 | 1 | 43 |  | 0.5 |  |  |  |  | Cyclic PS separated from linear PS. Retention of cyclic PS in- creased with molar mass. |  | Figure 2
P00000141 | No | Yes | Did not report LCCC directly | TRUE | FALSE | FALSE | FALSE | FALSE | FALSE | FALSE | FALSE | FALSE | FALSE | 8 | 72 | Polystyrene | PS |  |  | 1 | 9 | 1 | 9 | Hexane; Tetrahydrofuran | N, S | 52.1, 47.9 | wt | Nucleosil Si |  | Silica | No Modifications | Normal | 5 | 100 | 25x0.46 | 1 | 25 |  | 1 |  |  |  | UV | Separation cyclic versus linear PS. Cyclic PS eluted earlier than linear due different functionality. |  |  |  | P00005017
P00000142 | Yes | Yes | Good | FALSE | FALSE | FALSE | TRUE | FALSE | FALSE | FALSE | FALSE | FALSE | TRUE | 8 | 78 | Polystyrene | PS |  |  | 2.5 | 385 | 2.5 | 385 | Tetrahydrofuran; 2,2,4-Trimethylpentane | S, N | 50.0, 50.0 | vol | Nucleosil C18 |  | Silica | C18 | Reverse |  | 100, 500, 1000 | 25x0.46, 25x0.46, 25x0.46 | 3 | 7 | [5 empty] | UV, VIS | Block copolymers PI-PS. Molar masses of PI determined are systematically smaller (deviation 0–33%) as molar mass of PI pre- cursor. |  | Figure 2b
P00000143 | Yes | Yes | Good | FALSE | FALSE | TRUE | TRUE | FALSE | FALSE | FALSE | FALSE | FALSE | TRUE | 7 | 86 | Polystyrene | PS | [6 empty] | Dichloromethane; Acetonitrile | S, N | 58.0, 42.0 | vol | Nucleosil C18 AB |  | Silica | C18 | Reverse |  | 100 | 25x0.46 | 1 | 33.6 |  | 0.5 |  |  |  | UV, MALDI-TOF MS | Characterization of ring PS (5kD). |  | Figure 1
P00000144 | Yes | Yes | Low | FALSE | TRUE | FALSE | TRUE | FALSE | FALSE | FALSE | FALSE | FALSE | TRUE | 7 | 87 | Polystyrene | PS |  |  | 0.58 | 390 |  |  | Dichloromethane; Acetonitrile | S, N | 57.0, 43.0 | vol | Nucleosil C18 |  | Silica | C18 | Reverse |  | 100 | 25x0.46 | 1 | 37.9 |  | 0.5 |  |  |  | UV, VIS | Ring PS separated from linear PS. Ring PS in adsorption mode. S-shaped curvature of the calibration curve in the vicinity of the critical conditions. |  | Figure 2, Figure 3
P00000145 | Yes | Yes | Good | FALSE | FALSE | FALSE | TRUE | FALSE | FALSE | FALSE | FALSE | FALSE | TRUE | 8 | 87 | Polystyrene | PS |  |  | 0.58 | 390 |  |  | Dichloromethane; Acetonitrile | S, N | 57.0, 43.0 | vol | Nucleosil C18 |  | Silica | C18 | Reverse |  | 300 | 25x0.46 | 1 | 43.1 |  | 0.5 |  |  |  | UV, VIS | Ring PS separated from linear PS. Ring PS in adsorption mode. S-shaped curvature of the calibration curve in the vicinity of the critical conditions. |  | Figure 4
P00000146 | Yes | Yes | Excellent | FALSE | FALSE | FALSE | TRUE | FALSE | FALSE | FALSE | FALSE | FALSE | TRUE | 8 | 87 | Polystyrene | PS |  |  | 0.58 | 390 |  |  | Dichloromethane; Acetonitrile | S, N | 57.0, 43.0 | vol | Nucleosil C18 |  | Silica | C18 | Reverse |  | 500 | 25x0.46 | 1 | 41 |  | 0.5 |  |  |  | UV, VIS | Ring PS separated from linear PS. Ring PS in adsorption mode. S-shaped curvature of the calibration curve in the vicinity of the critical conditions. |  | Figure 4
P00000147 | Yes | Yes | Excellent | FALSE | FALSE | FALSE | TRUE | FALSE | FALSE | FALSE | FALSE | FALSE | TRUE | 8 | 87 | Polystyrene | PS |  |  | 0.58 | 390 |  |  | Dichloromethane; Acetonitrile | S, N | 57.0, 43.0 | vol | Nucleosil C18 |  | Silica | C18 | Reverse |  | 1000 | 25x0.46 | 1 | 41.5 |  | 0.5 |  |  |  | UV, VIS | Ring PS separated from linear PS. Ring PS in adsorption mode. S-shaped curvature of the calibration curve in the vicinity of the critical conditions. |  | Figure 4
P00000148 | Yes | Yes | Good | FALSE | FALSE | FALSE | FALSE | FALSE | FALSE | FALSE | FALSE | FALSE | TRUE | 9 | 6 | Poly(methyl methacrylate) | PMMA |  | atactic | 13 | 613 | 13 | 613 | Acetonitrile | S | 100 | vol | Nucleosil C18 | Macherey-Nagel | Silica | C18 | Reverse | 5 | 300 | 25x0.6 | 1 | 66 |  | 1 | 50 |  |  | ELSD | Atactic PMMA eluted at critical conditions, syndiotactic PMMA in SEC mode, isotactic PMMA in adsorption mode. |  | Figure 1, System 11
P00000149 | Yes | Yes | Good | FALSE | FALSE | FALSE | FALSE | FALSE | FALSE | FALSE | FALSE | FALSE | TRUE | 9 | 6 | Poly(n-butyl methacrylate) | PBMA, PnBMA |  |  | 8 | 225 | 8 | 225 | Dimethylformamide | S | 100 | vol | Nucleosil C18 | Macherey-Nagel | Silica | C18 | Reverse | 5 | 300 | 25x0.6 | 1 | 154 |  | 1 | 50 |  |  | ELSD |  |  | Figure 2a, System 14
P00000150 | Yes | Yes | Excellent | FALSE | FALSE | FALSE | FALSE | FALSE | FALSE | FALSE | FALSE | FALSE | TRUE | 9 | 6 | Polystyrene | PS |  |  | 15 | 1200 | 15 | 1200 | Dimethylformamide | S | 100 | vol | Nucleosil C18 | Macherey-Nagel | Silica | C18 | Reverse | 5 | 300 | 25x0.6 | 1 | 95 |  | 1 | 50 |  |  | ELSD | Separation of PS and PMMA. PMMA eluted in SEC mode. |  | Figure 3, System 16
P00000151 | Yes | Yes | Excellent | FALSE | FALSE | FALSE | FALSE | FALSE | FALSE | FALSE | FALSE | FALSE | TRUE | 9 | 81 | Polystyrene | PS |  |  | 1.7 | 2890 |  |  | Dichloromethane; Acetonitrile | S, N | 57.0, 43.0 | vol | Nucleosil C18 | Alltech | Silica | C18 | Reverse | 5, 6, 7 | 100, 500, 1000 | 25x0.45, 25x0.45, 25x0.45 | 3 | 40 |  | 0.5 | 50 |  |  | UV |  |  | Figure 1
P00000152 | Yes | Yes | Good | FALSE | FALSE | FALSE | FALSE | FALSE | FALSE | FALSE | FALSE | FALSE | TRUE | 9 | 69 | Polystyrene | PS |  |  | 1.8 | 35 | 1.8 | 35 | Hexane; Tetrahydrofuran | N, S | 65.4, 34.6 | vol | PS/DVB gel Eurogel PRP 100 |  | PS/DVB | No Modifications | Reverse | 5 | 100 | 25x0.4 | 1 |  |  | 0.5 |  | 0.75 |  | UV, RI |  | Inj Polymer Concentration: 0.5-1 g/L | Figure 2
P00000153 | No | Yes | Good | FALSE | FALSE | FALSE | FALSE | FALSE | FALSE | FALSE | FALSE | FALSE | FALSE | 10 | 69 | Polystyrene | PS |  | cyclic | 15 | 23 | 15 | 23 | Hexane; Tetrahydrofuran | N, S | 55.0, 45.0 | vol | Si | YMC | Silica | No Modifications | Normal | 5 | 100 | 25x0.4 | 1 |  |  | 0.5 | 20 | 0.75 |  | UV, RI |  | Inj Polymer Concentration: 0.5-1 g/L | Figure 5b |  | P00005018
P00000154 | No | Yes | Good | FALSE | FALSE | FALSE | FALSE | FALSE | FALSE | FALSE | FALSE | FALSE | FALSE | 10 | 69 | Polystyrene | PS |  |  | 1.8 | 24 | 1.8 | 24 | Hexane; Tetrahydrofuran | N, S | 55.0, 45.0 | vol | Si | YMC | Silica | No Modifications | Normal | 5 | 100 | 25x0.4 | 1 |  |  | 0.5 | 20 | 0.75 |  | UV, RI | Separation according to archi- tecture (cyclic versus linear). Linear PS eluted at critical condi- tions faster, as cyclic PS in the same column and mobile phase. | Inj Polymer Concentration: 0.5-1 g/L | Figure 5a |  | P00005018
P00000157 | No | Yes | Did not report LCCC directly | TRUE | FALSE | FALSE | TRUE | FALSE | FALSE | FALSE | FALSE | FALSE | FALSE | 7 | 123 | Poly(ethylene glycol) | PEG |  |  | 1.5 | 8 | 1.5 | 8 | Acetonitrile; Water | S, N | 60.0,40.0 | vol | Luna C18 | Phenomenex | Silica | C18 | Reverse |  | 100 | 25x0.46 | 1 | 68 | [5 empty] | RI, UV, MAL-DI-TOF-MS |  |  | Figure 1 |  | P00005016
P00000158 | Yes | Yes | Low | FALSE | TRUE | FALSE | FALSE | FALSE | FALSE | FALSE | FALSE | FALSE | TRUE | 8 | 66 | Poly(ethyl methacrylate) | PEMA |  | isotactic | 4.9 | 52 | 4.9 | 52 | Tetrahydrofuran; Cyclohexane | S, N | 56.0,44.0 | wt | Develosil NH2 | Nomura Chemical | Silica | NH2 | Normal | 5 | 120 | 25x0.8 | 1 | 35 |  |  | 20 |  |  | ELSD |  |  | Figure 8
P00000159 | Yes | Yes | Good | FALSE | FALSE | FALSE | FALSE | FALSE | FALSE | FALSE | FALSE | FALSE | TRUE | 9 | 66 | Poly(ethyl methacrylate) | PEMA |  | syndiotactic | 6.8 | 56 | 6.8 | 56 | Tetrahydrofuran; Cyclohexane | S, N | 64.0,36.0 | wt | Develosil NH2 | Nomura Chemical | Silica | NH2 | Normal | 5 | 120 | 25x0.8 | 1 | 35 |  |  | 20 |  |  | ELSD |  |  | Figure 2
P00000160 | Yes | Yes | Good | FALSE | FALSE | FALSE | FALSE | FALSE | FALSE | FALSE | FALSE | FALSE | TRUE | 9 | 55 | Poly(methyl methacrylate) | PMMA |  |  | 1.8 | 305 | 0.69 | 12.3 | Tetrahydrofuran; Hexane | S, N | 82.0,18.0 | wt | Nucleosil Si |  | Silica | No Modifications | Normal | 5, 5 | 100, 300 | 15x0.4, 25x0.4 | 2 |  |  | 0.5 | 25 | 2 |  | UV, ELSD |  |  | Figure 11
P00000161 | Yes | Yes | Good | FALSE | FALSE | FALSE | FALSE | FALSE | FALSE | FALSE | FALSE | FALSE | TRUE | 9 | 55 | Poly(methyl methacrylate) | PMMA |  |  | 1.8 | 305 | 1.8 | 51 | Acetonitrile; Tetrahydrofuran | S&A, S&D | 91.5,8.5 | wt | Nucleosil C18 |  | Silica | C18 | Reverse | 5, 7 | 300, 1000 | 25x0.4, 25x0.4 | 2 |  |  | 0.5 | 25 | 2 |  | UV, ELSD |  |  | Figure 4
P00000162 | Yes | Yes | Good | FALSE | FALSE | FALSE | FALSE | FALSE | FALSE | FALSE | FALSE | FALSE | TRUE | 9 | 55 | Poly(t-butyl methacrylate) | PtBMA |  |  | 2.9 | 145 | 2.9 | 145 | Acetonitrile; Tetrahydrofuran | N, S | 50.5,49.5 | wt | Nucleosil C18 |  | Silica | C18 | Reverse | 5, 7 | 300, 1000 | 25x0.4, 25x0.4 | 2 |  |  | 0.5 | 25 | 2 |  | UV, ELSD |  |  | Figure 4
P00000163 | Yes | Yes | Good | FALSE | FALSE | FALSE | FALSE | FALSE | FALSE | FALSE | FALSE | FALSE | TRUE | 9 | 55 | Poly(t-butyl methacrylate) | PtBMA |  |  | 2.9 | 69.7 | 2.9 | 69.7 | Hexane; Tetrahydrofuran | N, S | 57.0,43.0 | wt | Nucleosil Si |  | Silica | No Modifications | Normal | 5, 5 | 100, 300 | 15x0.4, 25x0.4 | 2 |  |  | 0.5 | 25 | 2 |  | UV, ELSD
P00000166 | Yes | Yes | Indirect | TRUE | FALSE | TRUE | FALSE | FALSE | FALSE | FALSE | FALSE | FALSE | TRUE | 6 | 115 | Poly(ethylene glycol) | PEG | [6 empty] | Methanol; Water | S, S | 78.5,21.5 | wt | Nucleosil Si |  | Silica | No Modifications | Normal | 5 | 300 | 25x0.4 | 1 | 45 |  | 0.5 |  |  |  | ELSD |  |  | Figure 4
P00000167 | Yes | Yes | Good | FALSE | FALSE | FALSE | FALSE | FALSE | FALSE | FALSE | FALSE | FALSE | TRUE | 9 | 67 | Polystyrene | PS |  |  | 3.5 | 3220 | 3.5 | 135 | Tetrahydrofuran; Hexane | S, N | 50.0, 50.0 | wt | Nucleosil Si | Macherey-Nagel | Silica | No Modifications | Normal | 5 | 100 | 25x0.46 | 1 | 3 |  | 1 | 20 |  |  | UV |  |  | Figure 6b
P00000168 | Yes | Yes | Indirect | TRUE | FALSE | FALSE | FALSE | FALSE | FALSE | FALSE | FALSE | FALSE | TRUE | 7 | 67 | Polystyrene | PS |  |  | 3.5 | 3220 | 3.5 | 135 | Hexane; Tetrahydrofuran | N, S | 51.0, 49.0 | wt | Nucleosil Si | Macherey-Nagel | Silica | No Modifications | Normal | 5 | 100 | 25x0.46 | 1 | 13 |  | 1 | 20 |  |  | UV |  |  | Figure 7
P00000169 | No | Yes | Good | FALSE | FALSE | FALSE | FALSE | FALSE | FALSE | FALSE | FALSE | FALSE | FALSE | 10 | 67 | Polystyrene | PS |  |  | 3.5 | 3220 | 3.5 | 135 | Hexane; Tetrahydrofuran | N, S | 52.0, 48.0 | wt | Nucleosil Si | Macherey-Nagel | Silica | No Modifications | Normal | 5 | 100 | 25x0.46 | 1 | 23 |  | 1 | 20 |  |  | UV |  |  | Figure 7 |  | P00005066
P00000170 | Yes | Yes | Indirect | TRUE | FALSE | FALSE | FALSE | FALSE | FALSE | FALSE | FALSE | FALSE | TRUE | 7 | 67 | Polystyrene | PS |  |  | 3.5 | 3220 | 3.5 | 135 | Hexane; Tetrahydrofuran | N, S | 53.0, 47.0 | wt | Nucleosil Si | Macherey-Nagel | Silica | No Modifications | Normal | 5 | 100 | 25x0.46 | 1 | 36 |  | 1 | 20 |  |  | UV |  |  | Figure 7
P00000171 | Yes | Yes | Indirect | TRUE | FALSE | FALSE | FALSE | FALSE | FALSE | FALSE | FALSE | FALSE | TRUE | 7 | 67 | Polystyrene | PS |  |  | 3.5 | 3220 | 3.5 | 135 | Hexane; Tetrahydrofuran | N, S | 54.0, 46.0 | wt | Nucleosil Si | Macherey-Nagel | Silica | No Modifications | Normal | 5 | 100 | 25x0.46 | 1 | 54 |  | 1 | 20 |  |  | UV |  |  | Figure 7
P00000172 | Yes | Yes | Indirect | TRUE | FALSE | FALSE | FALSE | FALSE | FALSE | FALSE | FALSE | FALSE | TRUE | 7 | 67 | Polystyrene | PS |  |  | 3.5 | 3220 | 3.5 | 135 | Hexane; Tetrahydrofuran | N, S | 55.0, 45.0 | wt | Nucleosil Si | Macherey-Nagel | Silica | No Modifications | Normal | 5 | 100 | 25x0.46 | 1 | 75 |  | 1 | 20 |  |  | UV |  |  | Figure 7
P00000173 | Yes | Yes | Indirect | TRUE | FALSE | FALSE | FALSE | FALSE | FALSE | FALSE | FALSE | FALSE | FALSE | 8 | 67 | Polystyrene | PS |  |  | 3.5 | 3220 | 3.5 | 135 | Hexane; Tetrahydrofuran | N, S | 60.3, 39.7 | vol | Nucleosil Si | Macherey-Nagel | Silica | No Modifications | Normal | 5 | 100 | 25x0.46 | 1 | 25 |  | 1 | 20 |  |  | UV |  |  | Table IV
P00000174 | Yes | Yes | Indirect | TRUE | FALSE | FALSE | FALSE | FALSE | FALSE | FALSE | FALSE | FALSE | FALSE | 8 | 67 | Polystyrene | PS |  |  | 3.5 | 3220 |  |  | Tetrahydrofuran; Hexane | S, N | 50.4, 49.6 | vol | Si NH2 | Macherey-Nagel | Silica | NH2 | Normal | 5 | 100 | 25x0.46 | 1 | 25 |  | 1 | 20 |  |  | UV |  |  | Table IV | This entry is probably the same as P00000109 but this one has a different ratio unit, so unable to tell.
P00000175 | No | Yes | Did not report LCCC directly | TRUE | FALSE | FALSE | FALSE | FALSE | FALSE | FALSE | FALSE | FALSE | FALSE | 8 | 67 | Polystyrene | PS |  |  | 3.7 | 1700 |  |  | Dichloromethane; Hexane | S, N | 69.0, 31.0 | wt | Nucleosil Si | Macherey-Nagel | Silica | No Modifications | Normal | 5 | 100 | 25x0.46 | 1 | 25 |  | 1 | 20 |  |  | UV | Peak splitting not observed. |  | Table I |  | P00005020
P00000176 | Yes | Yes | Indirect | TRUE | FALSE | TRUE | FALSE | FALSE | FALSE | FALSE | FALSE | FALSE | TRUE | 6 | 67 | Polystyrene | PS | [6 empty] | Dichloromethane; Hexane | S, N | 50.3, 49.7 | wt | Si NH2 | Macherey-Nagel | Silica | NH2 | Normal | 5 | 100 | 25x0.46 | 1 | 25 |  | 1 | 20 |  |  | UV |  |  | Table IV
P00000177 | No | Yes | Did not report LCCC directly | TRUE | FALSE | FALSE | FALSE | FALSE | FALSE | FALSE | FALSE | FALSE | FALSE | 8 | 67 | Polystyrene | PS |  |  | 3.7 | 1700 | 3.7 | 50 | Hexane; Methyl Ethyl Ketone | N, S | 62.9, 37.1 | wt | Nucleosil Si | Macherey-Nagel | Silica | No Modifications | Normal | 5 | 100 | 25x0.46 | 1 | 25 |  | 1 | 20 |  |  | UV | PS with Mw>50kD are not soluble in the eluent. |  | Table I |  | P00005021
P00000178 | No | Yes | Did not report LCCC directly | TRUE | FALSE | FALSE | FALSE | FALSE | FALSE | FALSE | FALSE | FALSE | FALSE | 8 | 67 | Polystyrene | PS |  |  | 3.7 | 1700 | 3.7 | 50 | Hexane; Ethyl Acetate | N, S | 62.3, 37.7 | wt | Nucleosil Si | Macherey-Nagel | Silica | No Modifications | Normal | 5 | 100 | 25x0.46 | 1 | 25 |  | 1 | 20 |  |  | UV | PS with Mw>50kD are not soluble in the eluent. |  | Table I |  | P00005015
P00000179 | No | Yes | Did not report LCCC directly | TRUE | FALSE | FALSE | FALSE | FALSE | FALSE | FALSE | FALSE | FALSE | FALSE | 8 | 67 | Polystyrene | PS |  |  | 0.1 | 100 | 0.1 | 100 | Toluene; Hexane | S, N | 83.9, 16.1 | wt | Nucleosil Si | Macherey-Nagel | Silica | No Modifications | Normal | 5 | 100 | 25x0.46 | 1 | 25 |  | 1 | 20 |  |  | RI |  |  | Table I |  | P00005022
P00000180 | Yes | Yes | Indirect | TRUE | FALSE | FALSE | FALSE | FALSE | FALSE | FALSE | FALSE | FALSE | FALSE | 8 | 67 | Polystyrene | PS |  |  | 0.1 | 100 | 0.1 | 100 | Toluene; Hexane | S, N | 77.3, 22.7 | vol | Si NH2 | Macherey-Nagel | Silica | NH2 | Normal | 5 | 100 | 25x0.46 | 1 | 25 |  | 1 | 20 |  |  | RI |  |  | Table IV | This entry is probably the same as P00000120 but this one has a different ratio unit, so unable to tell.
P00000181 | No | Yes | Good | FALSE | FALSE | FALSE | TRUE | TRUE | FALSE | FALSE | FALSE | FALSE | FALSE | 8 | 107 | Poly(ethylene glycol) | PEG |  |  | 0.6 | 20 | 0.6 | 20 | Water; Acetonitrile | N, S | 54.0,46.0 | vol | Nucleosil C18 | Macherey-Nagel | Silica | C18 | Reverse |  |  | 25x0.4 | 1 | [6 empty] | ELSD |  |  | Figure 2 |  | P00005008
P00000182 | No | Yes | Good | FALSE | FALSE | FALSE | FALSE | FALSE | FALSE | FALSE | FALSE | FALSE | FALSE | 10 | 28 | Polybutadiene | PB |  |  | 1 | 30 | 1 | 30 | Methyl Ethyl Ketone; Cyclohexane | S, N | 98.0,2.0 | vol | Nucleosil C18 | Macherey-Nagel | Silica | C18 | Reverse | 5, 5 | 300, 1000 | 25x0.4, 25x0.4 | 2 | [6 empty] | RI, UV | Di and tri-block (PS-PB-PS) copolymers of styrene/butadiene. PB is soluble in eluent only up to 30kD, block copolymers are soluble. |  | Figure 6 |  | P00005024
P00000184 | Yes | Yes | Excellent | FALSE | FALSE | FALSE | FALSE | FALSE | FALSE | FALSE | FALSE | FALSE | TRUE | 9 | 28 | Polystyrene | PS |  |  | 1 | 900 | 1 | 900 | Hexane; Tetrahydrofuran | N, S | 56.6, 43.4 | vol | LiChrospher Si | Merck | Silica | No Modifications | Normal | 10, 10 | 300, 1000 | 20x0.4, 20x0.4 | 2 | [6 empty] | RI, UV, FTIR | Block copolymers styrene-butadiene. PB eluted in SEC mode |  | Figure 2
P00000185 | No | Yes | Good | FALSE | FALSE | FALSE | FALSE | TRUE | TRUE | FALSE | FALSE | FALSE | FALSE | 8 | 126 | Poly(ethylene glycol) | mPEG, PEG, PEG-MME | CH3, OH |  |  | 0.7 |  |  | Methanol; Water | N, S | 80.0,20.0 | vol | Spherisorb ODS2 |  | Silica | C18 | Reverse | 5 | [9 empty] | ELSD, RI |  |  | Figure 10 |  | P00005009
P00000186 | No | Yes | Good | FALSE | FALSE | TRUE | FALSE | TRUE | TRUE | FALSE | FALSE | FALSE | FALSE | 7 | 126 | Poly(ethylene glycol) | PEG, PEG-DME, MeO-PEG-DME | OCH3, CH3 | [5 empty] | Methanol; Water | N, S | 80.0,20.0 | vol | Spherisorb ODS2 |  | Silica | C18 | Reverse | 5 | [12 empty] | Figure 10 | LCCC condition is same as P0000185 | P00005009
P00000187 | Yes | Yes | Low | FALSE | TRUE | FALSE | FALSE | FALSE | FALSE | FALSE | FALSE | FALSE | TRUE | 8 | 108 | Poly[(adipic acid)-co-(1,6-hexanediol)] | AA-HD, AA-1,6HD |  |  | 1 | 6 | 1 | 6 | Acetone; Hexane | S, N | 51.0,49.0 | vol | Si | Tessek | Silica | No Modifications | Normal | 7 | 120 | 25x0.4 | 1 | 30 | [8 empty] | Figure 4
P00000188 | Yes | Yes | Good | FALSE | FALSE | FALSE | FALSE | FALSE | FALSE | FALSE | FALSE | FALSE | TRUE | 9 | 37 | Polybutadiene | PB |  |  | 0.9 | 9.3 | 0.9 | 9.3 | Tetrahydrofuran; Water | S, N | 92.0,8.0 | vol | C18 | Nova-Pak | Silica | C18 | Reverse | 4 | 60 | 30x0.39 | 1 | 30 |  | 0.5 | 25 | 0.1 |  | ELSD |  |  | Figure 3
P00000189 | Yes | Yes | Good | FALSE | FALSE | FALSE | FALSE | FALSE | FALSE | FALSE | FALSE | FALSE | TRUE | 9 | 37 | Polystyrene | PS |  |  | 0.5 | 9.1 | 0.5 | 9.1 | Tetrahydrofuran; Water | S, N | 87.0, 13.0 | vol | C18 | Nova-Pak | Silica | C18 | Reverse | 4 | 60 | 30x0.39 | 1 | 30 |  | 0.5 | 25 | 0.1 |  | UV |  |  | Figure 2
P00000190 | Yes | Yes | Indirect | TRUE | FALSE | FALSE | FALSE | TRUE | FALSE | FALSE | FALSE | FALSE | TRUE | 6 | 37 | Polystyrene | PS |  |  | 0.5 | 9.1 | 0.5 | 9.1 | Tetrahydrofuran; Water | S, N | 89.0, 11.0 | vol | μStyragel HT | Styragel | Silica | Unknown | Reverse | 10 |  | 30x0.78 | 1 | 30 |  | 0.5 | 25 | 0.1 |  |  |  |  | Table 1
P00000191 | Yes | Yes | Indirect | TRUE | FALSE | FALSE | FALSE | FALSE | FALSE | FALSE | FALSE | FALSE | TRUE | 7 | 37 | Polystyrene | PS |  |  | 0.5 | 9.1 | 0.5 | 9.1 | Tetrahydrofuran; Water | S, N | 89.0, 11.0 | vol | C18 | Delta-Pak | Silica | C18 | Reverse | 5 | 100 | 15x0.39 | 1 | 30 |  | 0.5 | 25 | 0.1 |  | UV |  |  | Table 1
P00000192 | Yes | Yes | Indirect | TRUE | FALSE | FALSE | FALSE | FALSE | FALSE | FALSE | FALSE | FALSE | TRUE | 7 | 37 | Polystyrene | PS |  |  | 0.5 | 9.1 | 0.5 | 9.1 | Tetrahydrofuran; Water | S, N | 88.0, 12.0 | vol | C18 | Delta-Pak | Silica | C18 | Reverse | 5 | 300 | 15x0.39 | 1 | 30 |  | 0.5 | 25 | 0.1 |  | UV |  |  | Table 1
P00000193 | Yes | Yes | Low | FALSE | TRUE | FALSE | FALSE | FALSE | FALSE | FALSE | FALSE | FALSE | TRUE | 8 | 99 | Chlorinated Polyethylene | CPE, PE-C |  |  | 55 | 520 | 55 | 520 | Hexane; Chloroform; Ethanol | S, N, N | 59.5,40.095,0.405 | vol | Silasorb Si | LabAlliance | Silica | No Modifications | Normal | 5 | 60 | 25x0.46 | 1 | 25 |  | 0.7 |  |  |  | UV |  |  | Figure 6
P00000194 | No | Yes | Good | FALSE | FALSE | FALSE | FALSE | FALSE | FALSE | FALSE | FALSE | FALSE | FALSE | 10 | 54 | Poly(methyl methacrylate) | PMMA |  | isotactic | 12 | 157 | 12 | 157 | Chloroform; Tetrahydrofuran | S&A, S&D | 87.7,12.3 | wt | Nucleosil Si |  | Silica | No Modifications | Normal | 5, 5 | 120, 300, 1000 | 25x0.4, 25x0.4, 25x0.4 | 3 | 35 |  | 1 | 20 |  |  | ELSD |  |  | Figure 6 |  | P00005012
P00000196 | Yes | Yes | Good | FALSE | FALSE | FALSE | FALSE | FALSE | FALSE | FALSE | FALSE | FALSE | TRUE | 9 | 54 | Poly(methyl methacrylate) | PMMA |  | syndiotactic | 2.7 | 153 | 2.7 | 153 | Tetrahydrofuran; Hexane | S, N | 83.2,16.8 | wt | Nucleosil Si |  | Silica | No Modifications | Normal | 5 | 120 | 25x0.4 | 1 | 30 |  | 1 | 20 |  |  | ELSD |  |  | Figure 1
P00000197 | Yes | Yes | Low | FALSE | TRUE | FALSE | TRUE | FALSE | TRUE | FALSE | FALSE | FALSE | TRUE | 6 | 103 | Poly[di(ethylene glycol) adipate] | PDEGA | OH, OH |  | 0.3 | 2.4 | 0.3 | 2.4 | Methyl Ethyl Ketone; Hexane | S, N | 84.0,16.0 | vol | Si |  | Silica | No Modifications | Normal |  | 100 |  | 1 |  |  | 1 | 10 | 1 |  |  |  |  | Figure 1
P00000198 | No | Yes | Good | FALSE | FALSE | FALSE | FALSE | FALSE | FALSE | FALSE | FALSE | FALSE | FALSE | 10 | 136 | Bisphenol A | BPA, DGEBA, Epoxy Resin | glycidyl, glycidyl |  | 0.8 | 5 | 0.8 | 5 | Tetrahydrofuran; Hexane | S, N | 74.0,26.0 | vol | Nucleosil Si | Macherey-Nagel | Silica | No Modifications | Normal | 5 | 50 | 20x0.4 | 1 | [9 empty] | Figure 4 |  | P00005025
P00000199 | Yes | No, unable to access paper | Unable to access paper | FALSE | FALSE | TRUE | FALSE | FALSE | FALSE | FALSE | TRUE | FALSE | TRUE | 7 | 142 | Calixarene | Calixarene |  | without Substituents |  |  |  |  | Tetrahydrofuran; Water | S, N | 80, 20 | wt | YMC C18 |  | Silica | C18 | Reverse | 5 | 120 | 25x0.46 | 1 |  |  | 0.5 | 10 |  |  | ELSD, MALDI-TOF-MS | Addition of 0.1 % trifluoracetic acid to the mobile phase improves shape of peaks.
P00000201 | Yes | No, unable to access paper | Unable to access paper | FALSE | FALSE | FALSE | TRUE | FALSE | TRUE | FALSE | TRUE | FALSE | TRUE | 6 | 145 | Polycaprolactone | PCL | OH, OH |  | 0.5 | 2 | 0.5 | 2 | Hexane; Acetone | S, N | 50.0,50.0 | vol | LiChrospher Si |  | Silica | No Modifications | Normal |  | 100 |  | 1 |  |  | 1 | 5 |  |  | RI | Fractionation according to number and type of terminal hydroxyl groups.
P00000202 | Yes | No, unable to access paper | Unable to access paper | FALSE | FALSE | FALSE | TRUE | FALSE | TRUE | FALSE | TRUE | FALSE | TRUE | 6 | 145 | Polycaprolactone | PCL | OH, OH |  | 0.5 | 2 | 0.5 | 2 | Diethyl Ether; Acetone | S, N | 78.0,22.0 | vol | Zorbax-NH2 |  | Silica | NH2 | Normal |  | 70 |  | 1 |  |  | 1 | 20 |  |  | RI | Fractionation according to terminal hydroxy-groups. Two-functional PFS are inreversibly adsorbed.
P00000203 | No | Yes | Did not report LCCC directly | TRUE | FALSE | FALSE | TRUE | FALSE | FALSE | FALSE | FALSE | FALSE | FALSE | 7 | 139 | Polyepichlorohydrin | PECH, Epoxy Resin |  |  | 0.9 | 1.8 | 0.9 | 1.8 | Heptane; Tetrahydrofuran | N, S | 55.0,45.0 | vol | Silasorb Si SPH 600 | Elsiko | Silica | No Modifications | Normal |  | 60, 60, 60 | 25x0.4, 25x0.4, 25x0.4 | 3 | [6 empty] | RI |  |  |  |  | P00005026
P00000204 | No | Yes | Did not report LCCC directly | TRUE | FALSE | FALSE | TRUE | FALSE | FALSE | FALSE | FALSE | FALSE | FALSE | 7 | 139 | Polyepichlorohydrin | PECH, Epoxy Resin |  |  | 0.9 | 1.8 | 0.9 | 1.8 | Heptane; Acetone | N, S | 58.0,42.0 | vol | Silasorb Si SPH 600 | Elsiko | Silica | No Modifications | Normal |  | 60, 60, 60 | 25x0.4, 25x0.4, 25x0.4 | 3 | [6 empty] | RI |  |  |  |  | P00005027
P00000205 | Yes | Yes | Low | FALSE | TRUE | FALSE | FALSE | FALSE | FALSE | FALSE | FALSE | TRUE | TRUE | 7 | 141 | Polyepichlorohydrin | PECH, Epoxy Resin |  |  | 0.5 | 3.5 |  |  | Dimethylformamide; Benzene | S, N | 50.0,50.0 | vol | Separon SGX |  | Silica | Unknown | Ion Exchange | 7, 7 | 100, 100 | 15x0.33, 15x0.33 | 2 | 21.85 |  | 0.2 | 1.25 |  |  |  |  | Inj Volume: 0.5-2 μL | Rice. 3
P00000207 | Yes | No, unable to access paper | Unable to access paper | FALSE | FALSE | TRUE | FALSE | FALSE | FALSE | FALSE | TRUE | FALSE | TRUE | 7 | 142 | Calixarene | Calixarene | p-methyl | [5 empty] | Tetrahydrofuran; Water | S, N | 87, 13 | wt | YMC C18 |  | Silica | C18 | Reverse | 5 | 120 | 25x0.46 | 1 |  |  | 0.5 | 10 |  |  | ELSD, MALDI-TOF-MS
P00000208 | Yes | No, unable to access paper | Unable to access paper | FALSE | FALSE | TRUE | FALSE | FALSE | FALSE | FALSE | TRUE | FALSE | TRUE | 7 | 142 | Calixarene | Calixarene | p-octyl | [5 empty] | Tetrahydrofuran; Water | S, N | 91.5, 8.5 | wt | YMC C18 |  | Silica | C18 | Reverse | 5 | 120 | 25x0.46 | 1 |  |  | 0.5 | 10 |  |  | ELSD, MALDI-TOF-MS
P00000209 | Yes | No, unable to access paper | Unable to access paper | FALSE | FALSE | TRUE | FALSE | FALSE | FALSE | FALSE | TRUE | FALSE | TRUE | 7 | 142 | Calixarene | Calixarene | p-tert-butyl | [5 empty] | Tetrahydrofuran; Water | S, N | 88, 12 | wt | YMC C18 |  | Silica | C18 | Reverse | 5 | 120 | 25x0.46 | 1 |  |  | 0.5 | 10 |  |  | ELSD, MALDI-TOF-MS
P00000210 | No | No, unable to access paper | Unable to access paper | FALSE | FALSE | FALSE | TRUE | FALSE | TRUE | FALSE | TRUE | FALSE | FALSE | 7 | 31 | Polybutadiene | PB |  |  | 1.2 | 12 | 1.2 | 12 | Hexane; Toluene | S, N | 84.4,15.6 | vol | Si |  | Silica | No Modifications | Normal |  | 100 |  | 1 | 24 |  | 1 | 10 |  |  | RI |  |  |  |  | P00005028
P00000211 | No | No, unable to access paper | Unable to access paper | FALSE | FALSE | FALSE | TRUE | FALSE | TRUE | FALSE | TRUE | FALSE | FALSE | 7 | 32 | Polybutadiene | PB |  |  | 1.2 | 12 | 1.2 | 12 | Hexane; Dichloromethane | S, N | 76.0,24.0 | vol | Si |  | Silica | No Modifications | Normal |  | 100 |  | 1 | 24 |  | 1 | 10 |  |  | RI |  |  |  |  | P00005029
P00000213 | No | Yes | Good | FALSE | FALSE | FALSE | FALSE | FALSE | FALSE | FALSE | FALSE | TRUE | FALSE | 9 | 35 | Polybutadiene | PB |  |  | 2.31 | 30.46 | 2.31 | 30.46 | Heptane; 1,4-Dioxane | S, N | 97.3,2.7 | vol | Nucleosil NH2 |  | Silica | NH2 | Normal | 7 | 1000 | 25x0.4 | 1 | 60 |  | 1 | 20 |  |  | RI | Determination of number of hydroxyl groups in PB. Two- dimensional separation. The s amples derivatized into phenyl urethane groups to make the OH groups detectable with UV. |  |  |  | P00005030
P00000214 | No | No, unable to access paper | Unable to access paper | FALSE | FALSE | FALSE | FALSE | FALSE | FALSE | FALSE | TRUE | FALSE | FALSE | 9 | 36 | Polybutadiene | PB |  |  | 2 | 30 | 2 | 30 | Heptane; 1,4-Dioxane | S, N | 95.0,5.0 | vol | Nucleosil NH2 |  | Silica | NH2 | Normal | 7 | 1000 | 25x0.4 | 1 | 60 |  | 1 | 20 |  |  | RI |  |  |  |  | P00005030
P00000215 | Yes | Yes | Indirect | TRUE | FALSE | FALSE | TRUE | FALSE | TRUE | FALSE | FALSE | FALSE | TRUE | 5 | 34 | Polybutadiene | PB | OH, OH |  | 2 | 72 |  |  | Heptane; 1,4-Dioxane | S, N | 94.2,5.8 | vol | LiChrospher Si |  | Silica | No Modifications | Normal |  | 500 |  | 1 | 10 |  | 0.1 |  |  |  | UV | Zero, mono and difunctional molecules of oligodienes with terminal hydroxyl groups. OH groups transfered into naphthyl- urethane (UV-chromophor) |  | Table 1
P00000216 | Yes | Yes | Low | FALSE | TRUE | FALSE | TRUE | FALSE | TRUE | FALSE | FALSE | FALSE | TRUE | 6 | 34 | Polybutadiene | PB | OH, OH |  | 2 | 72 |  |  | Heptane; 1,4-Dioxane | S, N | 95.8,4.2 | vol | LiChrospher Si |  | Silica | No Modifications | Normal |  | 500 |  | 1 | 25 |  | 0.1 |  |  |  | UV | Zero, mono and difunctional molecules of oligodienes with terminal hydroxyl groups. OH groups transfered into naphthyl- urethane (UV-chromophor) |  | Table 1
P00000217 | Yes | Yes | Low | FALSE | TRUE | FALSE | TRUE | FALSE | TRUE | FALSE | FALSE | FALSE | TRUE | 6 | 34 | Polybutadiene | PB | OH, OH |  | 2 | 72 |  |  | Heptane; 1,4-Dioxane | S, N | 96.5,3.5 | vol | LiChrospher Si |  | Silica | No Modifications | Normal |  | 500 |  | 1 | 40 |  | 0.1 |  |  |  | UV | Zero, mono and difunctional molecules of oligodienes with terminal hydroxyl groups. OH groups transfered into naphthyl- urethane (UV-chromophor) |  | Table 1
P00000218 | Yes | Yes | Low | FALSE | TRUE | FALSE | TRUE | FALSE | TRUE | FALSE | FALSE | FALSE | TRUE | 6 | 34 | Polybutadiene | PB | OH, OH |  | 2 | 72 |  |  | Heptane; 1,4-Dioxane | S, N | 96.9,3.1 | vol | LiChrospher Si |  | Silica | No Modifications | Normal |  | 500 |  | 1 | 60 |  | 0.1 |  |  |  | UV | Zero, mono and difunctional molecules of oligodienes with terminal hydroxyl groups. OH groups transfered into naphthyl- urethane (UV-chromophor) |  | Table 1
P00000219 | Yes | Yes | Low | FALSE | TRUE | FALSE | TRUE | FALSE | TRUE | FALSE | FALSE | FALSE | TRUE | 6 | 34 | Polybutadiene | PB | OH, OH |  | 2 | 72 |  |  | Heptane; 1,4-Dioxane | S, N | 94.5,5.5 | vol | LiChrospher NH2 |  | Silica | NH2 | Normal |  | 500 |  | 1 | 50 |  | 0.1 |  |  |  | UV |  | Stationary Phase doped with AgCl | Figure 1
P00000220 | Yes | No, unable to access paper | Unable to access paper | FALSE | FALSE | FALSE | FALSE | FALSE | FALSE | FALSE | TRUE | FALSE | TRUE | 8 | 105 | Poly(1,4-butylene adipate) | PBAG |  |  | 1 | 2 | 1 | 2 | Methyl Ethyl Ketone; Heptane | S, N | 65.0,35.0 | vol | LiChrospher Si |  | Silica | No Modifications | Normal | 10 | 100 | 25x0.4 | 1 | 30 |  | 1 | 10 |  |  | RI | Separation of zero, mono and bifunctional samples. Retention increases in order: R-R, R-OH, OH-OH.
P00000221 | Yes | No, unable to access paper | Unable to access paper | FALSE | FALSE | FALSE | FALSE | FALSE | FALSE | FALSE | TRUE | FALSE | TRUE | 8 | 105 | Poly(1,4-butylene adipate) | PBAG |  |  | 1 | 2 | 1 | 2 | Methyl Ethyl Ketone; Heptane | S, N | 65.0,35.0 | vol | Zorbax-NH2 |  | Silica | NH2 | Normal | 7 | 80 | 25x0.4 | 1 | 30 |  | 1 | 10 |  |  | RI
P00000222 | Yes | No, unable to access paper | Unable to access paper | FALSE | FALSE | FALSE | FALSE | FALSE | FALSE | TRUE | TRUE | FALSE | TRUE | 7 | 105 | Poly(1,4-butylene adipate) | PBAG |  |  | 1 | 2 | 1 | 2 | Methyl Ethyl Ketone; Heptane | S, N | 70.0,30.0 | vol | Zorbax-Gold |  | Silica | Unknown |  | 3 | 70 | 8x0.62 | 1 | 40 |  | 1 | 10 |  |  | RI
P00000223 | No | No, unable to access paper | Unable to access paper | FALSE | FALSE | TRUE | FALSE | FALSE | FALSE | FALSE | TRUE | FALSE | FALSE | 8 | 100 | Polybutylene Terephthalate | PBT, PBTF | [6 empty] | Heptane; Tetrahydrofuran | S, N | 65.0,35.0 | vol | LiChrospher Si |  | Silica | No Modifications | Normal | 10 | 60 | 25x0.4 | 1 | 24 |  | 1 | 10 |  |  | UV | Separation of zero, mono and bifunctional (OH groups) polymers. Heptane supports adsorption |  |  |  | P00005011
P00000224 | Yes | No, unable to access paper | Unable to access paper | FALSE | FALSE | TRUE | FALSE | FALSE | FALSE | FALSE | TRUE | FALSE | TRUE | 7 | 100 | Polybutylene Terephthalate | PBT, PBTF | [6 empty] | Chloroform; Heptane | N, S | 90.0,10.0 | vol | LiChrospher Si |  | Silica | No Modifications | Normal | 10 | 60 | 25x0.4 | 1 | 24 |  | 1 | 10 |  |  | UV | Separation of zero, mono and bifunctional (OH groups) polymer. In heptane / chloro- form bifunctional macromole- cules are fully retained.
P00000225 | No | No, unable to access paper | Unable to access paper | FALSE | FALSE | TRUE | TRUE | FALSE | TRUE | FALSE | TRUE | FALSE | FALSE | 6 | 101 | Poly[di(ethylene glycol) adipate] | PDEGA | [6 empty] | Methyl Ethyl Ketone; Hexane | S, N | 92.0,8.0 | vol | Si |  | Silica | No Modifications | Normal |  | 100 |  | 1 | [11 empty] | P00005031
P00000226 | No | No, unable to access paper | Unable to access paper | FALSE | FALSE | FALSE | FALSE | FALSE | FALSE | FALSE | TRUE | FALSE | TRUE | 8 | 102 | Poly[di(ethylene glycol) adipate] | PDEGA | [6 empty] | Toluene; Ethanol | S, N | 90.0,10.0 | vol | TLC Si |  |  | No Mod | Normal
P00000227 | No | No, unable to access paper | Unable to access paper | FALSE | FALSE | FALSE | FALSE | FALSE | FALSE | FALSE | TRUE | FALSE | FALSE | 9 | 104 | Poly[di(ethylene glycol) adipate] | PDEGA |  |  | 0.56 |  | 0.56 |  | Chloroform; Methyl Ethyl Ketone | N, S | 65.0,35.0 | vol | LiChrospher Si |  | Silica | No Modifications | Normal | 10 | 100 | 25x0.4 | 1 | 24 |  | 1 |  |  |  | RI | Separation of zero, mono and bifunctional samples |  |  |  | P00005032
P00000228 | No | No, unable to access paper | Unable to access paper | FALSE | FALSE | FALSE | FALSE | FALSE | FALSE | FALSE | TRUE | FALSE | FALSE | 9 | 104 | Poly[di(ethylene glycol) adipate] | PDEGA |  |  | 0.56 |  | 0.56 |  | Methyl Ethyl Ketone; Hexane | S, N | 92.0,8.0 | vol | LiChrospher Si |  | Silica | No Modifications | Normal | 10 | 100 | 25x0.4 | 1 | 24 |  | 1 |  |  |  | RI | Separation of zero, mono and bifunctional samples |  |  |  | P00005031
P00000229 | Yes | No, unable to access paper | Unable to access paper | FALSE | FALSE | FALSE | FALSE | FALSE | FALSE | FALSE | TRUE | FALSE | TRUE | 8 | 104 | Poly[di(ethylene glycol) adipate] | PDEGA |  |  | 0.56 |  | 0.56 |  | Ethyl Acetate; Tetrahydrofuran | N, S | 93.0,7.0 | vol | LiChrospher Si |  | Silica | No Modifications | Normal | 10 | 100 | 25x0.4 | 1 | 24 |  | 1 |  |  |  | RI | Separation of zero, mono and bifunctional samples
P00000230 | Yes | No, unable to access paper | Unable to access paper | FALSE | FALSE | FALSE | FALSE | FALSE | FALSE | FALSE | TRUE | FALSE | TRUE | 8 | 104 | Poly[di(ethylene glycol) adipate] | PDEGA |  |  | 0.56 |  | 0.56 |  | Ethyl Acetate; Methyl Ethyl Ketone | N, S | 73.0,27.0 | vol | LiChrospher Si |  | Silica | No Modifications | Normal | 10 | 100 | 25x0.4 | 1 | 24 |  | 1 |  |  |  | RI | Separation of zero, mono and bifunctional samples
P00000231 | No | No, unable to access paper | Unable to access paper | FALSE | FALSE | FALSE | FALSE | FALSE | FALSE | FALSE | TRUE | FALSE | FALSE | 9 | 104 | Poly[di(ethylene glycol) adipate] | PDEGA |  |  | 1.8 |  | 1.8 |  | Chloroform; Methyl Ethyl Ketone | S, N | 67.0,33.0 | vol | LiChrospher Si |  | Silica | No Modifications | Normal | 10 | 100 | 25x0.4 | 1 | 24 |  | 1 | 10 |  |  | RI | Separation of zero, mono and bifunctional samples |  |  |  | P00005032
P00000235 | Yes | Yes | Excellent | FALSE | FALSE | FALSE | TRUE | TRUE | FALSE | FALSE | FALSE | FALSE | TRUE | 7 | 113 | Poly(ethylene glycol) | PEG |  |  | 0.3 | 7.6 | 0.3 | 7.6 | Water; Acetonitrile | N, S | 56.0,44.0 | vol | Nucleosil C18 | Macherey-Nagel | Silica | C18 | Reverse |  |  | 6x0.4 | 1 | 25 | [5 empty] | UV |  |  | Figure 4
P00000236 | Yes | No, unable to access paper | Unable to access paper | FALSE | FALSE | TRUE | TRUE | TRUE | TRUE | FALSE | TRUE | FALSE | TRUE | 4 | 114 | Poly(ethylene glycol) | PEG | [6 empty] | Methanol; Water | S, N | 86.0,14.0 | vol | C18 |  | Silica | C18 | Reverse | [10 empty] | ELSD | Separation of PEO-PPO-PEO triblock copolymers. Two-di- mensional separation.
P00000237 | Yes | No, unable to access paper | Unable to access paper | FALSE | FALSE | FALSE | FALSE | FALSE | TRUE | FALSE | TRUE | FALSE | TRUE | 7 | 147 | Polyphenylsulfone | PPSU, PFS |  |  |  | 5 |  | 5 | Chloroform; Heptane | S, N | 65.0,35.0 | vol | Silasorb 600 |  | Silica | No Modifications | Normal | 7 | 60 |  | 1 |  |  | 1 | 10 |  |  | UV | Separation according to end-OH-groups (zero and mono functional). Two-functional PFS eluted from the col- umn additionally with the eluent chloroform / methanol, 98 / 2 vol.
P00000238 | Yes | No, unable to access paper | Unable to access paper | FALSE | FALSE | FALSE | FALSE | FALSE | TRUE | FALSE | TRUE | FALSE | TRUE | 7 | 147 | Polyphenylsulfone | PPSU, PFS |  |  |  | 5 |  | 5 | Chloroform; Tetrachloromethane | S, N | 53.0,47.0 | vol | Silasorb 600 |  | Silica | No Modifications | Normal | 7 | 60 |  | 1 |  |  | 1 | 10 |  |  | UV | Separation according to end- OH-groups (zero and mono functional).
P00000239 | Yes | No, unable to access paper | Unable to access paper | FALSE | FALSE | FALSE | FALSE | FALSE | FALSE | FALSE | TRUE | FALSE | TRUE | 8 | 146 | Polyphenylsulfone | PPSU, PFS |  |  | 15 | 60 |  |  | Chloroform; Tetrachloromethane | S, N | 50.0,50.0 | vol | Silasorb 600 |  | Silica | No Modifications | Normal | 10 | 65 | 25x0.46 | 1 |  |  |  | 10 |  |  | UV | Functionality-type distribution of end groups in macromolecules.
P00000240 | Yes | No, unable to access paper | Unable to access paper | FALSE | FALSE | TRUE | TRUE | TRUE | FALSE | TRUE | TRUE | FALSE | TRUE | 4 | 44 | Poly(methyl methacrylate) | PMMA | [6 empty] | Ethyl Acetate | S | 100 | vol | Porasil Si E+D |  | Silica | Unknown |  |  |  | 105x0.78, 105x0.78 | 2 | 25 |  |  | 1430 |  |  | RI
P00000241 | Yes | Yes | Indirect | TRUE | FALSE | TRUE | TRUE | FALSE | TRUE | FALSE | FALSE | FALSE | TRUE | 4 | 52 | Poly(methyl methacrylate) | PMMA | [6 empty] | Tetrahydrofuran; Hexane | S, N | 77.75,22.25 | vol | Nucleosil Si | Knauer | Silica | No Modifications | Normal |  | 100 |  | 1 | [6 empty] | RI |  |  | Figure 3b
P00000242 | No | No, unable to access paper | Unable to access paper | FALSE | FALSE | FALSE | FALSE | FALSE | FALSE | FALSE | TRUE | FALSE | TRUE | 8 | 102 | Polycarbonate | PC | [6 empty] | Toluene; Ethyl Acetate | S, N | 60.0,40.0 | vol | TLC Si |  |  | No Mod | Normal | [11 empty] | Separation according to func- tionality (terminal hydroxy- groups).
P00000243 | No | No, unable to access paper | Unable to access paper | FALSE | FALSE | FALSE | FALSE | FALSE | FALSE | FALSE | TRUE | FALSE | TRUE | 8 | 133 | Aliphatic Polycarbonate | APC, PC |  |  | 0.5 |  | 0.5 |  | Toluene; Ethyl Acetate | S, N | 80.0,20.0 | vol | TLC Si |  |  | No Mod | Normal | [11 empty] | Determination of monofunctional impurities.
P00000244 | No | No, unable to access paper | Unable to access paper | FALSE | FALSE | FALSE | FALSE | FALSE | FALSE | FALSE | TRUE | FALSE | TRUE | 8 | 133 | Aliphatic Polycarbonate | APC, PC |  |  | 0.5 |  | 0.5 |  | Toluene; Methyl Ethyl Ketone | S, N | 70.0, 30.0 | vol | TLC Si |  |  | No Mod | Normal | [11 empty] | Determination of monofunctional impurities.
P00000245 | No | Yes | Excellent | FALSE | FALSE | FALSE | FALSE | FALSE | TRUE | FALSE | FALSE | FALSE | FALSE | 9 | 106 | Poly[(adipic acid)-co-(1,6-hexanediol)] | AA-HD |  |  | 1 | 3.5 | 1 | 3.5 | Acetone; Hexane | S, N | 50.5,49.5 | vol | Si | Tessek | Silica | No Modifications | Normal | 7 | 120 |  | 1 | [6 empty] | RI |  |  | Figure 8, Table 2 |  | P00005033
P00000246 | No | Yes | Good | FALSE | FALSE | FALSE | TRUE | FALSE | FALSE | FALSE | FALSE | FALSE | FALSE | 9 | 94 | Poly(L-lactide) | PLLA, PLA |  |  | 0.2 | 100 |  |  | 1,4-Dioxane; Hexane | S, S | 60.0,40.0 | vol | Nucleosil Si |  | Silica | No Modifications | Normal |  | 100 | 25x0.4 | 1 | 30 | [8 empty] | Figure 7 |  | P00005034
P00000247 | Yes | Yes | Low | FALSE | TRUE | TRUE | TRUE | FALSE | TRUE | FALSE | FALSE | TRUE | TRUE | 4 | 90 | Poly(propylene glycol) | PPG | [6 empty] | Chloroform; Tetrachloromethane | S, N | 71.0,29.0 | vol | LiChrospher Si |  | Silica | No Modifications | Normal |  | 300 |  | 1 | 30 |  | 0.5 | 10 | 0.5 |  | UV |  |  | Rice. 2
P00000248 | No | No, unable to access paper | Unable to access paper | FALSE | FALSE | FALSE | FALSE | FALSE | FALSE | FALSE | TRUE | FALSE | TRUE | 8 | 102 | Poly(propylene glycol) | PPG |  |  | 0.3 | 4.5 | 0.3 | 4.5 | Heptane; Tetrahydrofuran | S, N | 55.0,45.0 | vol | TLC Si |  |  | No Mod | Normal | [11 empty] | Determination of functionality. Bi and tri-functional oligomers elute at critical conditions, but their retention is different.
P00000249 | No | No, unable to access paper | Unable to access paper | FALSE | FALSE | FALSE | FALSE | FALSE | FALSE | FALSE | TRUE | FALSE | TRUE | 8 | 102 | Poly(propylene glycol) | PPG | bi and tri-functional |  | 0.3 | 4.5 | 0.3 | 4.5 | Heptane; Tetrahydrofuran | S, N | 67.0,33.0 | vol | TLC Si |  |  | No Mod | Normal | [11 empty] | Determination of functionality. Bi and tri-functional oligomers elute at critical conditions, but their retention is different.
P00000250 | Yes | No, unable to access paper | Unable to access paper | FALSE | FALSE | FALSE | TRUE | FALSE | TRUE | FALSE | TRUE | FALSE | FALSE | 7 | 129 | Poly(propylene glycol) | PPG | OH, OH |  | 0.4 | 4 | 0.4 | 4 | Ethyl Acetate; Methyl Ethyl Ketone | N, S | 95.0,5.0 | vol | Si |  | Silica | No Modifications | Normal |  | 100 |  | 1 |  |  | 1 | 10 |  |  |  | Separation of linear and branched hydroxylated PPG according to functionality
P00000251 | Yes | No, unable to access paper | Unable to access paper | FALSE | FALSE | FALSE | FALSE | FALSE | FALSE | FALSE | TRUE | FALSE | FALSE | 9 | 104 | Poly(propylene glycol) | PPG | OH, OH |  | 0.4 | 4 | 0.4 | 4 | Ethyl Acetate; Methyl Ethyl Ketone | N, S | 90.0,10.0 | vol | LiChrospher Si |  | Silica | No Modifications | Normal | 10 | 100 | 25x0.4 | 1 | 30 |  | 1 |  |  |  | RI | Separation of linear and branched PPG according to functionality.
P00000252 | Yes | No, unable to access paper | Unable to access paper | FALSE | FALSE | TRUE | FALSE | FALSE | FALSE | FALSE | TRUE | FALSE | TRUE | 7 | 104 | Poly(propylene adipate) | PPA | [6 empty] | Chloroform; Methyl Ethyl Ketone | S, N | 90.0,10.0 | vol | LiChrospher Si |  | Silica | No Modifications | Normal | 10 | 100 | 25x0.4 | 1 | 24 |  | 1 | 10 |  |  | RI
P00000253 | Yes | No, unable to access paper | Unable to access paper | FALSE | FALSE | FALSE | TRUE | FALSE | FALSE | FALSE | TRUE | FALSE | TRUE | 7 | 74 | Polystyrene | PS |  |  | 1.6 | 500 | 1.6 | 500 | Hexane; Tetrahydrofuran | N, S | 51.8, 48.2 | vol | Nucleosil Si |  | Silica | No Modifications | Normal |  | 1000 | 25x0.46 | 1 | 50 | [5 empty] | UV, ELSD
P00000254 | Yes | No, unable to access paper | Unable to access paper | FALSE | FALSE | FALSE | TRUE | FALSE | FALSE | FALSE | TRUE | FALSE | TRUE | 7 | 74 | Polystyrene | PS |  |  | 4.4 | 122 | 4.4 | 122 | Tetrahydrofuran; Hexane | S, N | 51.3, 48.7 | vol | Nucleosil Si |  | Silica | No Modifications | Normal |  | 100 | 25x0.46 | 1 | 25
P00000255 | Yes | No, unable to access paper | Unable to access paper | FALSE | FALSE | FALSE | TRUE | FALSE | TRUE | FALSE | TRUE | FALSE | TRUE | 6 | 75 | Polystyrene | PS |  |  | 20 | 330 | 20 | 330 | Cyclohexane; Tetrahydrofuran | S, S | 85.0, 15.0 | vol | LiChrospher Si |  | Silica | No Modifications | Normal |  | 500 |  | 1 | 31 | [6 empty] | Macrocycles of PS eluted in adsorption mode. Cyclohexane is theta solvent for PS at 34°C.
P00000256 | Yes | No, unable to access paper | Unable to access paper | FALSE | FALSE | FALSE | TRUE | FALSE | TRUE | FALSE | TRUE | FALSE | TRUE | 6 | 75 | Polystyrene | PS |  |  | 2.2 | 68 | 2.2 | 68 | Cyclohexane; Tetrahydrofuran | S, S | 85.0, 15.0 | vol | Resolve Si |  | Silica | No Modifications | Normal |  | 90 |  | 1 | 23
P00000257 | Yes | No, unable to access paper | Unable to access paper | FALSE | FALSE | FALSE | TRUE | FALSE | FALSE | FALSE | TRUE | FALSE | TRUE | 7 | 82 | Polystyrene | PS |  |  | 1.6 | 200 | 1.6 | 200 | Tetrahydrofuran; Acetonitrile | S, N | 50.0, 50.0 | vol | Nucleosil C18 |  | Silica | C18 | Reverse |  | 300 | 25x0.46 | 1 | 37 | [5 empty] | UV, ELSD
P00000258 | Yes | No, unable to access paper | Unable to access paper | FALSE | FALSE | FALSE | TRUE | FALSE | FALSE | FALSE | TRUE | FALSE | TRUE | 7 | 82 | Polystyrene | PS |  |  | 7 | 100 | 7 | 100 | Dimethylacetamide; Acetonitrile | S, N | 81.0, 19.0 | vol | Nucleosil C18 |  | Silica | C18 | Reverse |  | 300 | 25x0.46 | 1 | 50 | [5 empty] | UV, ELSD
P00000259 | Yes | Yes | Good | FALSE | FALSE | FALSE | TRUE | FALSE | TRUE | FALSE | FALSE | TRUE | TRUE | 6 | 90 | Polystyrene | PS |  |  | 5 | 120 | 5 | 120 | Tetrachloromethane; Chloroform | S&A, S&D | 94.65, 5.35 | vol | LiChrospher Si |  | Silica | No Modifications | Normal |  | 300 |  | 1 | 30 |  | 0.5 | 10 | 0.5 |  | UV | Separation of a polymer blend |  | Rice. 1
P00000260 | No | Yes | Low | FALSE | TRUE | FALSE | FALSE | FALSE | FALSE | FALSE | FALSE | FALSE | FALSE | 9 | 73 | Polystyrene | PS |  |  | 1 | 9 | 1 | 9 | Hexane; Tetrahydrofuran | N, S | 52.1, 47.9 | wt | Nucleosil Si |  | Silica | No Modifications | Normal | 5 | 100 | 25x0.46 | 1 | 25 |  | 1 |  |  |  | UV |  |  | Figure 4, Figure 5 |  | P00005017
P00000261 | Yes | No, unable to access paper | Unable to access paper | FALSE | FALSE | FALSE | FALSE | FALSE | FALSE | FALSE | TRUE | FALSE | TRUE | 8 | 104 | Polytetrahydrofuran | PTHF |  |  | 1 |  | 1 |  | Ethyl Acetate; Methyl Ethyl Ketone | S, N | 50.0,50.0 | vol | LiChrospher Si |  | Silica | No Modifications | Normal | 10 | 100 | 25x0.4 | 1 | 24 |  | 1 | 10 |  |  | RI | Separation of zero, mono and bifunctional (OH groups) polymers.
P00000262 | Yes | Yes | Excellent | FALSE | FALSE | FALSE | FALSE | FALSE | FALSE | FALSE | FALSE | FALSE | TRUE | 9 | 53 | Polytetrahydrofuran | PTHF |  |  | 1.25 | 630 | 1.25 | 630 | Tetrahydrofuran; Acetonitrile | S, N | 50.0,50.0 | wt | Nucleosil C18 | Knauer | Silica | C18 | Reverse | 5, 7 | 300, 1000 | 25x0.4, 25x0.4 | 2 | 30 | [5 empty] | ELSD |  |  | Figure 2, Figure 4
P00000264 | Yes | Yes | Excellent | FALSE | FALSE | FALSE | FALSE | FALSE | FALSE | FALSE | FALSE | FALSE | TRUE | 9 | 38 | Polystyrene | PS |  |  | 2 | 1800 | 2 | 1800 | Dichloromethane; Acetonitrile | S, N | 57.0, 43.0 | vol | Nucleosil C18 | Alltech, Nucleosil, | Silica | C18 | Reverse | 5 | 100 | 25x0.45 | 1 | 30.5 |  | 0.5 | 50 |  |  |  | TGIC of PS and PMMA. |  | Figure 2
P00000265 | No | Yes | Good | FALSE | FALSE | FALSE | FALSE | FALSE | FALSE | FALSE | FALSE | FALSE | FALSE | 10 | 48 | Poly(methyl methacrylate) | PMMA |  |  | 7 | 160 | 7 | 160 | Methyl Ethyl Ketone; Cyclohexane | S, N | 70.0,30.0 | vol | LiChrospher Si | Merck | Silica | No Modifications | Normal | 10, 10 | 300, 1000 | 20x0.4, 20x0.4 | 2 | 25 |  | 0.5 | 20 | 0.75 |  | UV, RI |  | Inj Polymer Concentration: 0.5-1 g/L | Figure 1b |  | P00005010
P00000266 | No | No, unable to access paper | Unable to access paper | FALSE | FALSE | FALSE | FALSE | TRUE | FALSE | FALSE | TRUE | FALSE | FALSE | 8 | 116 | Poly(ethylene glycol) | PEG |  |  | 1 | 4.5 | 1 | 4.5 | Tetrahydrofuran; Hexane |  | 71.0,29.0 | wt | PS/DVB gel |  | PS/DVB | No Modifications | Reverse | 10 |  | 30x0.78 | 1 | 30 |  | 1 | 20 |  |  | ELSD, DAD |  |  |  |  | P00005035
P00000267 | No | Yes | Good | FALSE | FALSE | FALSE | FALSE | TRUE | FALSE | FALSE | FALSE | FALSE | FALSE | 9 | 117 | Poly(ethylene glycol) | PEG |  |  | 1 | 4.5 | 1 | 4.5 | Tetrahydrofuran; Hexane |  | 71.0,29.0 | wt | PS/DVB gel | Phenogel | PS/DVB | No Modifications | Reverse | 10 |  | 30x0.78 | 1 | 30 |  | 1 | 20 |  |  | ELSD, RI |  |  | Figure 1 |  | P00005035
P00000268 | No | Yes | Good | FALSE | FALSE | FALSE | FALSE | FALSE | FALSE | FALSE | FALSE | FALSE | FALSE | 10 | 49 | Poly(methyl methacrylate) | PMMA |  |  | 28 | 165 | 28 | 165 | Methyl Ethyl Ketone; Cyclohexane | S, N | 73.0,27.0 | vol | Nucleosil Si | Macherey-Nagel | Silica | No Modifications | Normal | 5 | 100 | 20x0.4 | 1 | 25 |  | 0.5 | 20 | 0.75 |  | UV, RI |  | Inj Polymer Concentration: 0.5-1 g/L | Figure 2 |  | P00005005
P00000270 | Yes | Yes | Low | FALSE | TRUE | FALSE | FALSE | FALSE | FALSE | FALSE | FALSE | FALSE | TRUE | 8 | 93 | Poly(1,3,6-trioxocane) | polyTOC | OH, OH |  | 0.94 | 82.6 | 0.94 | 82.6 | Water; Acetonitrile | N, S | 50.5,49.5 | vol | C18 |  | Silica | C18 | Reverse | 10 | 300 | 25x0.46 | 1 |  |  |  | 20 | 3 |  |  |  |  | Table 2, Figure 3
P00000273 | No | Yes | Low | FALSE | TRUE | FALSE | FALSE | FALSE | FALSE | FALSE | FALSE | FALSE | TRUE | 8 | 64 | Polystyrene | PS |  |  | 10 | 200 | 10 | 200 | Cyclohexane; Pyridine; Toluene; Methyl Ethyl Ketone | S, S, S, S | 9.0, 4.0, 0.4, 0.4 | vol | TLC LiChrospher |  |  | No Mod | Normal | 10 | 300 |  | 1 | [6 empty] | TLC | Block copolymers PS-PtBMA.
P00000274 | No | Yes | Low | FALSE | TRUE | FALSE | FALSE | FALSE | FALSE | FALSE | FALSE | FALSE | TRUE | 8 | 64 | Poly(t-butyl methacrylate) | PtBMA |  |  | 20 | 200 | 20 | 200 | Cyclohexane; Methyl Ethyl Ketone; Toluene | S, S, S | 9.0,2.3,1.0 | vol | TLC KSKG Si |  |  | No Mod | Normal |  | 120 |  | 1 | [6 empty] | TLC
P00000275 | No | Yes | Good | FALSE | FALSE | FALSE | FALSE | FALSE | FALSE | FALSE | FALSE | FALSE | FALSE | 10 | 48 | Poly(methyl methacrylate) | PMMA |  |  | 6.5 | 160 | 6.5 | 160 | Methyl Ethyl Ketone; Cyclohexane | S, N | 70.0,30.0 | vol | LiChrospher Si | Merck | Silica | No Modifications | Normal | 10, 10 | 300, 1000 | 20x0.4, 20x0.4 | 2 | [9 empty] | Figure 1b |  | P00005010
P00000276 | No | Yes | Good | FALSE | FALSE | FALSE | FALSE | FALSE | FALSE | FALSE | FALSE | FALSE | FALSE | 10 | 49 | Poly(methyl methacrylate) | PMMA |  |  | 6.5 | 160 | 6.5 | 160 | Methyl Ethyl Ketone; Cyclohexane | S, N | 70.0,30.0 | vol | LiChrospher Si | Merck | Silica | No Modifications | Normal | 10, 10 | 300, 1000 | 20x0.4, 20x0.4 | 2 | [9 empty] | Figure 5 |  | P00005010
P00000277 | No | Yes | Good | FALSE | FALSE | FALSE | FALSE | FALSE | FALSE | FALSE | FALSE | FALSE | FALSE | 10 | 48 | Poly(methyl methacrylate) | PMMA |  |  | 6.5 | 160 | 6.5 | 160 | Methyl Ethyl Ketone; Cyclohexane | S, N | 70.0,30.0 | vol | LiChrospher Si | Merck | Silica | No Modifications | Normal | 10, 10 | 300, 1000 | 20x0.4, 20x0.4 | 2 | [9 empty] | Figure 1b |  | P00005010
P00000278 | No | Yes | Did not report LCCC directly | TRUE | FALSE | FALSE | TRUE | FALSE | FALSE | FALSE | FALSE | FALSE | FALSE | 7 | 60 | Poly(methyl methacrylate) | PMMA |  |  | 11 | 100 | 11 | 100 | Methyl Ethyl Ketone; Cyclohexane | S, N | 70.0,30.0 | vol | LiChrospher Si | Merck | Silica | No Modifications | Normal |  | 300, 1000 | 25x0.4, 25x0.4 | 2 | [6 empty] | RI | Reviewer DB- Matches Macko. Column oven mentioned - no temperature however. There is also a macko ref 59/60 on page 75 missing in our excel |  | Table 1 |  | P00005010
P00000279 | No | Yes | Good | FALSE | FALSE | FALSE | FALSE | FALSE | FALSE | FALSE | FALSE | FALSE | FALSE | 10 | 60 | Poly(t-butyl methacrylate) | PtBMA |  |  | 48 | 185 | 48 | 185 | Cyclohexane; Methyl Ethyl Ketone | N, S | 81.2,18.8 | vol | LiChrospher Si | Merck | Silica | No Modifications | Normal | 10, 10 | 300, 1000 | 20x0.4, 20x0.4 | 2 | [6 empty] | RI, VIS |  |  | Figure 2, Table 1 |  | P00005013
P00000280 | Yes | Yes | Low | FALSE | TRUE | FALSE | TRUE | TRUE | TRUE | FALSE | FALSE | FALSE | TRUE | 5 | 76 | Polystyrene | PS |  |  | 15 | 1100 |  |  | Heptane; Tetrahydrofuran | N, S | 70.0, 30.0 | vol | Si | μBondagel | Silica | No Modifications | Normal |  |  |  |  | 25 |  | 0.5 | 100 |  |  |  | Blends of PEMA, PS, PLMA and copolymer PS / nBMA. |  | Figure 6
P00000283 | Yes | Yes | Excellent | FALSE | FALSE | FALSE | FALSE | FALSE | FALSE | FALSE | FALSE | FALSE | TRUE | 9 | 57 | Poly(methyl methacrylate) | PMMA |  |  | 15 | 620 | 15 | 620 | Tetrahydrofuran; Toluene | S&D, S&A | 50.0,50.0 | wt | Biospher Si, Separon SGX-1000 | Knauer | Silica | No Modifications | Normal | 10, 10 | 120, 1000 | 25x0.4, 25x0.4 | 2 | 30 |  | 1 | 50 |  | Toluene |  |  |  | Figure 2
P00000284 | Yes | Yes | Excellent | FALSE | FALSE | FALSE | FALSE | FALSE | FALSE | FALSE | FALSE | FALSE | TRUE | 9 | 57 | Poly(methyl methacrylate) | PMMA |  |  | 15 | 620 | 15 | 620 | Toluene; Tetrahydrofuran | S&A, S&D | 65.0,35.0 | wt | Biospher Si, Separon SGX-1000 | Knauer | Silica | No Modifications | Normal | 10, 10 | 120, 1000 | 25x0.4, 25x0.4 | 2 | 30 |  | 1 | 50 |  | THF |  |  |  | Figure 3
P00000285 | No | Yes | Good | FALSE | FALSE | FALSE | FALSE | FALSE | FALSE | FALSE | FALSE | FALSE | FALSE | 10 | 137 | Bisphenol A | BPA, DGEBA, Epoxy Resin | glycidyl, glycidyl |  | 0.8 | 5 | 0.8 | 5 | Tetrahydrofuran; Hexane | S, N | 74.0,26.0 | vol | Nucleosil Si |  | Silica | No Modifications | Normal | 5 | 50 | 20x0.4 | 1 | [6 empty] | UV, ELSD |  |  |  | this entry seems same as P00000198 | P00005025
P00000286 | No | Yes | Did not report LCCC directly | TRUE | FALSE | FALSE | FALSE | FALSE | TRUE | FALSE | FALSE | TRUE | FALSE | 6 | 138 | Bisphenol A | BPA, DGEBA, Epoxy Resin | glycidyl, glycidyl |  | 0.8 | 5 | 0.8 | 5 | Tetrahydrofuran; Hexane | S, N | 74.0,26.0 | vol | Nucleosil Si |  | Silica | No Modifications | Normal | 5 | 50 |  | 1 | [6 empty] | UV |  |  | Figure 3 | Original refernce in another language | P00005025
P00000288 | No | No, unable to access paper | Unable to access paper | FALSE | FALSE | FALSE | FALSE | FALSE | FALSE | FALSE | TRUE | FALSE | FALSE | 9 | 140 | Polyepichlorohydrin | PECH, Epoxy Resin |  |  | 0.9 | 1.8 | 0.9 | 1.8 | Heptane; Tetrahydrofuran | N, S | 55.0,45.0 | vol | Silasorb Si SPH 600 |  | Silica | No Modifications | Normal | 7, 7, 7 | 60, 60, 60 | 25x0.4, 25x0.4, 25x0.4 | 3 | 29.85 | [5 empty] | RI | Separation of mono(-OH) and difunctional oligomers and cyclic products. Analyses with acetone-heptane were less informative. |  |  |  | P00005026
P00000289 | No | No, unable to access paper | Unable to access paper | FALSE | FALSE | FALSE | FALSE | FALSE | FALSE | FALSE | TRUE | FALSE | FALSE | 9 | 140 | Polyepichlorohydrin | PECH, Epoxy Resin |  |  | 0.9 | 1.8 | 0.9 | 1.8 | Heptane; Acetone | N, S | 58.0,42.0 | vol | Silasorb Si SPH 600 |  | Silica | No Modifications | Normal | 7, 7, 7 | 60, 60, 60 | 25x0.4, 25x0.4, 25x0.4 | 3 | 29.85 | [5 empty] | RI | Separation of mono(-OH) and difunctional oligomers and cyclic products. Analyses with acetone-heptane were less informative. |  |  |  | P00005027
P00000290 | No | No, unable to access paper | Unable to access paper | FALSE | FALSE | FALSE | TRUE | FALSE | TRUE | FALSE | TRUE | FALSE | FALSE | 7 | 32 | Polybutadiene | PB |  |  | 1.2 | 12 | 1.2 | 12 | Hexane; Toluene | S, N | 84.4,15.6 | vol | Si |  | Silica | No Modifications | Normal |  | 100 |  | 1 | 24 |  | 1 | 10 |  |  | RI |  |  |  |  | P00005028
P00000291 | No | Yes | Good | FALSE | FALSE | FALSE | TRUE | FALSE | TRUE | FALSE | FALSE | FALSE | FALSE | 8 | 33 | Polybutadiene | PB |  |  | 1.2 | 12 | 1.2 | 12 | Hexane; Dichloromethane | S, N | 76.0,24.0 | vol | Si | SR-8700 Chromatography | Silica | No Modifications | Normal |  | 100 |  | 1 |  |  | 1 | 10 |  |  | RI |  |  | Figure 1b |  | P00005029
P00000292 | No | No, unable to access paper | Unable to access paper | FALSE | FALSE | TRUE | FALSE | FALSE | FALSE | FALSE | TRUE | FALSE | FALSE | 8 | 130 | Polybutylene Terephthalate | PBT, PBTF | [6 empty] | Heptane; Tetrahydrofuran | S, N | 65.0,35.0 | vol | LiChrospher Si |  | Silica | No Modifications | Normal | 10 | 60 | 25x0.4 | 1 | 24 |  | 1 | 10 |  |  | UV | Separation of zero, mono and bifunctional (OH groups) polymers. Heptane supports adsorption |  |  |  | P00005011
P00000294 | Yes | No, unable to access paper | Unable to access paper | FALSE | FALSE | FALSE | TRUE | TRUE | FALSE | FALSE | TRUE | FALSE | TRUE | 6 | 114 | Poly(ethylene glycol) | PEG |  |  | 0.3 | 7.6 | 0.3 | 7.6 | Water; Acetonitrile | N, S | 54.0,46.0 | vol | Nucleosil C18 |  | Silica | C18 | Reverse |  |  | 6x0.4 | 1 | 25 | [6 empty] | Analysis of alkoxy and aryloxy terminated PEO. Elution order with respect to terminal groups: OH(PEG)<C10H21<C12 H25 <C13H27<C15H31
P00000295 | No | Yes | Good | FALSE | FALSE | FALSE | FALSE | FALSE | TRUE | FALSE | FALSE | FALSE | FALSE | 9 | 107 | Poly[(adipic acid)-co-(1,6-hexanediol)] | AA-HD |  |  | 1 | 3.9 | 1 | 3.9 | Acetone; Hexane | S, N | 50.5,49.5 | vol | Si | Tessek | Silica | No Modifications | Normal | 7 | 120 |  | 1 | [6 empty] | RI, ELSD |  |  | Figure 1, Figure 2 |  | P00005033
P00000296 | No | Yes | Good | FALSE | FALSE | FALSE | TRUE | FALSE | FALSE | FALSE | FALSE | FALSE | FALSE | 9 | 148 | Poly(L-lactide) | PLLA, PLA |  |  | 0.5 | 4 |  |  | 1,4-Dioxane; Hexane | S, S | 60.0,40.0 | vol | Nucleosil Si | Macherey-Nagel | Silica | No Modifications | Normal |  | 300 | 25x0.4 | 1 | 30 | [5 empty] | DAD, UV, MALDI-TOF-MS |  |  |  |  | P00005034
P00000297 | Yes | No, unable to access paper | Unable to access paper | FALSE | FALSE | TRUE | TRUE | TRUE | TRUE | FALSE | TRUE | FALSE | TRUE | 4 | 110 | Polytetrahydrofuran | PTHF | [6 empty] | Acetone; Hexane | S, N | 95.0,5.0 | vol | Nucleosil C18 |  | Silica | C18 | Reverse | [10 empty] | ELSD
P00000298 | No | Yes | Did not report LCCC directly | TRUE | FALSE | FALSE | FALSE | FALSE | FALSE | FALSE | FALSE | FALSE | FALSE | 8 | 67 | Polystyrene | PS |  |  | 0.1 | 100 | 0.1 | 100 | Hexane; Tetrahydrofuran | N, S | 53.0, 47.0 | wt | Nucleosil Si | Macherey-Nagel | Silica | No Modifications | Normal | 5 | 100 | 25x0.46 | 1 | 25 |  | 1 | 20 |  |  | RI |  |  | Table I |  | P00005001
P00000299 | Yes | Yes | Indirect | TRUE | FALSE | FALSE | FALSE | FALSE | FALSE | FALSE | FALSE | FALSE | FALSE | 8 | 67 | Polystyrene | PS |  |  | 3.5 | 3220 | 3.5 | 135 | Dichloromethane; Hexane | S, N | 52.6, 47.4 | vol | Nucleosil Si | Macherey-Nagel | Silica | No Modifications | Normal | 5 | 100 | 25x0.46 | 1 | 25 |  | 1 | 20 |  |  | UV |  |  | Table IV
P00000300 | Yes | Yes | Indirect | TRUE | FALSE | FALSE | FALSE | FALSE | FALSE | FALSE | FALSE | FALSE | FALSE | 8 | 67 | Polystyrene | PS |  |  | 3.5 | 3220 | 3.5 | 135 | Toluene; Hexane | S, N | 79.9, 20.1 | vol | Nucleosil Si | Macherey-Nagel | Silica | No Modifications | Normal | 5 | 100 | 25x0.46 | 1 | 25 |  | 1 | 20 |  |  | UV |  |  | Table IV
P00000301 | No | Yes | Did not report LCCC directly | TRUE | FALSE | FALSE | FALSE | FALSE | FALSE | FALSE | FALSE | FALSE | FALSE | 8 | 68 | Polystyrene | PS |  |  | 1 | 135 |  |  | Toluene; Hexane | S, N | 83.9, 16.1 | wt | Nucleosil Si |  | Silica | No Modifications | Normal | 5 | 100 | 25x0.46 | 1 | 25 |  | 1 | 20 | 0.225 |  | UV |  | Inj Polymer Concentration: 0.15-0.3 g/L | Table 2 |  | P00005022
P00000302 | No | Yes | Did not report LCCC directly | TRUE | FALSE | FALSE | FALSE | FALSE | FALSE | FALSE | FALSE | FALSE | FALSE | 8 | 68 | Polystyrene | PS |  |  | 1 | 135 |  |  | Hexane; Tetrahydrofuran | A, D | 55.8, 44.2 | wt | Nucleosil Si |  | Silica | No Modifications | Normal | 5 | 100 | 25x0.46 | 1 | 25 |  | 1 | 20 | 0.225 |  | UV | w-hydroxyl PS separated from linear PS. | Inj Polymer Concentration: 0.15-0.3 g/L | Table 2 |  | P00005019
P00000303 | No | Yes | Did not report LCCC directly | TRUE | FALSE | FALSE | FALSE | FALSE | FALSE | FALSE | FALSE | FALSE | FALSE | 8 | 70 | Polystyrene | PS |  |  | 3.7 | 100 | 3.7 | 100 | Hexane; Methyl Ethyl Ketone | N, S | 62.9, 37.1 | wt | Nucleosil Si |  | Silica | No Modifications | Normal | 5 | 100 | 25x0.46 | 1 | 25 |  | 1 | 20 |  |  | UV | PS with molar mass above 100kD eluted in SEC mode. |  | Table 1 |  | P00005021
P00000304 | No | Yes | Did not report LCCC directly | TRUE | FALSE | FALSE | FALSE | FALSE | FALSE | FALSE | FALSE | FALSE | FALSE | 8 | 70 | Polystyrene | PS |  |  | 3.7 | 100 | 3.7 | 100 | Dichloromethane; Hexane | S, N | 69.0, 31.0 | wt | Nucleosil Si |  | Silica | No Modifications | Normal | 5 | 100 | 25x0.46 | 1 | 25 |  | 1 | 20 |  |  | UV | PS with molar mass above 100kD eluted in SEC mode. |  | Table 1 |  | P00005020
P00000305 | No | Yes | Did not report LCCC directly | TRUE | FALSE | FALSE | FALSE | FALSE | FALSE | FALSE | FALSE | FALSE | FALSE | 8 | 70 | Polystyrene | PS |  |  | 3.7 | 100 | 3.7 | 100 | Hexane; Ethyl Acetate | N, S | 62.3, 37.7 | wt | Nucleosil Si |  | Silica | No Modifications | Normal | 5 | 100 | 25x0.46 | 1 | 25 |  | 1 | 20 |  |  | UV | PS with molar mass above 100kD eluted in SEC mode. |  | Table 1 |  | P00005015
P00000306 | Yes | Yes | Good | FALSE | FALSE | FALSE | TRUE | FALSE | FALSE | FALSE | FALSE | FALSE | TRUE | 8 | 78 | Polyisoprene | PI |  |  | 2.5 | 385 | 2.5 | 385 | Dichloromethane; Tetrahydrofuran | S, N | 78.0,22.0 | vol | Nucleosil C18 |  | Silica | C18 | Reverse |  | 100, 500, 1000 | 25x0.46, 25x0.46, 25x0.46 | 3 | 47 | [5 empty] | UV, VIS | Block copolymers PI-PS. Molar masses of PI determined are systematically smaller (deviation 0–33%) as molar mass of PI pre- cursor. |  | Figure 2a
P00000307 | Yes | Yes | Indirect | TRUE | FALSE | FALSE | FALSE | FALSE | FALSE | FALSE | FALSE | FALSE | TRUE | 7 | 79 | Polystyrene | PS |  |  | 1.8 | 450 |  |  | Tetrahydrofuran; Water | S, N | 86.0, 14.0 | vol | Novapak C18 | Waters | Silica | C18 | Reverse | 4 | 60 | 30x0.39 | 1 | 48 |  | 0.5 | 5 |  |  | UV |  |  | Figure 2
P00000308 | Yes | Yes | Indirect | TRUE | FALSE | TRUE | TRUE | FALSE | TRUE | FALSE | FALSE | FALSE | TRUE | 4 | 94 | Poly[(adipic acid)-co-(1,6-hexanediol)] | AA-HD, AA-1,6HD | [6 empty] | Acetone; Hexane | S, N | 51.0,49.0 | vol | Separon SGX |  | Silica | Unknown | Ion Exchange |  | 120 |  | 1 | 35 | [8 empty] | Table 1
P00001001 | No | Yes | Low | FALSE | TRUE | FALSE | FALSE | FALSE | FALSE | FALSE | FALSE | FALSE | FALSE | 9 | 201 | Poly(ethylene glycol) | mPEG, PEG, PEG-MME | CH3, OH |  | 2 | 5 | 2 | 5 | Acetone; Water | S, S | 77.01,22.99 | wt | Nucleosil Diol | Macherey-Nagel | Silica | OH | Normal | 5 | 100 | 25x0.46 | 1 | 25 |  | 0.5 | 50 | 6.5 |  | ELSD, Density | characerize copolymers | Inj Polymer Concentration: 3-10 g/L | Figure 3 |  | P00005088
P00001002 | No | Yes | Low | FALSE | TRUE | FALSE | FALSE | FALSE | FALSE | FALSE | FALSE | FALSE | FALSE | 9 | 201 | Polycaprolactone | PCL | OCH3, OH |  | 0.3 | 2.3 | 0.3 | 2.3 | Tetrahydrofuran; Water | S, N | 80.98,19.02 | wt | Jordi Gel DVB 500 RP | Jordi | DVB | No Modifications | Reverse | 5 | 500 | 25x0.46 | 1 | 25 |  | 0.5 | 50 | 6.5 |  | ELSD, Density | characterize PEO-PCL block copolymer | Inj Polymer Concentration: 3-10 g/L | Figure 5 |  | P00005037
P00001003 | Yes | Yes | Good | FALSE | FALSE | FALSE | FALSE | FALSE | FALSE | FALSE | FALSE | FALSE | TRUE | 9 | 203 | Polycarbonate | PC | t-butylphenylene, t-butylphenylene |  | 7.7 | 71.9 |  |  | Chloroform; Trichlorobenzene |  | 95.5, 4.5 | vol | Hypercarb | ThermoFisher Scientific | Porous Graphitic Carbon | No Modifications | Reverse | 5 | 250 | 10x0.46 | 1 | 25 |  | 0.7 |  |  |  | ELSD, MALDI-TOF-MS, IR |  | Solvent Additive: 0.002% 2-methyl-2-butene | Figure 1
P00001004 | Yes | Yes | Indirect | TRUE | FALSE | FALSE | FALSE | FALSE | FALSE | FALSE | FALSE | FALSE | TRUE | 7 | 203 | Polycarbonate | PC | t-butylphenylene, t-butylphenylene |  | 7.7 | 71.9 |  |  | Chloroform; Trichlorobenzene |  | 96.6, 3.4 | vol | Hypercarb | ThermoFisher Scientific | Porous Graphitic Carbon | No Modifications | Reverse | 5 | 250 | 10x0.46 | 1 | 5 |  | 0.7 |  |  |  | ELSD, MALDI-TOF-MS, IR |  | Solvent Additive: 0.002% 2-methyl-2-butene | Figure 2
P00001005 | Yes | Yes | Indirect | TRUE | FALSE | FALSE | FALSE | FALSE | FALSE | FALSE | FALSE | FALSE | TRUE | 7 | 203 | Polycarbonate | PC | t-butylphenylene, t-butylphenylene |  | 7.7 | 71.9 |  |  | Chloroform; Trichlorobenzene |  | 88.1, 11.9 | vol | Hypercarb | ThermoFisher Scientific | Porous Graphitic Carbon | No Modifications | Reverse | 5 | 250 | 10x0.46 | 1 | 57.5 |  | 0.7 |  |  |  | ELSD, MALDI-TOF-MS, IR |  | Solvent Additive: 0.002% 2-methyl-2-butene | Figure 6
P00001006 | Yes | Yes | Indirect | TRUE | FALSE | FALSE | FALSE | FALSE | FALSE | FALSE | FALSE | FALSE | TRUE | 7 | 203 | Polycarbonate | PC | t-butylphenylene, t-butylphenylene |  | 7.7 | 71.9 |  |  | Chloroform; 1,4-Dichlorobenzene |  | 85, 15 | vol | Hypercarb | ThermoFisher Scientific | Porous Graphitic Carbon | No Modifications | Reverse | 5 | 250 | 10x0.46 | 1 | 25 |  | 0.7 |  |  |  | ELSD, MALDI-TOF-MS, IR |  | Solvent Additive: 0.002% 2-methyl-2-butene
P00001008 | Yes | Yes | Low | FALSE | TRUE | FALSE | FALSE | FALSE | FALSE | FALSE | FALSE | FALSE | TRUE | 8 | 205 | Polycaprolactone | PCL | OH, OH |  | 10 | 100 |  |  | Dichloromethane; Tetrahydrofuran |  | 92, 8 | vol | Nucleosil NH2 |  | Silica | NH2 | Normal | 5 | 100 | 25x0.46 | 1 | 35 |  |  | 30 |  |  |  |  | Assumed ratios are in vol% | Figure 4c
P00001009 | Yes | Yes | Good | FALSE | FALSE | FALSE | FALSE | FALSE | FALSE | FALSE | FALSE | FALSE | TRUE | 9 | 205 | Polycaprolactone | PCL | OH, OH |  | 10 | 100 |  |  | Methanol; Tetrahydrofuran |  | 17.5, 82.5 | vol | Nucleosil Diol |  | Silica | OH | Normal | 5 | 100 | 25x0.46 | 1 | 22 |  |  | 30 |  |  |  |  | Assumed ratios are in vol% | Figure 4b
P00001010 | Yes | Yes | Good | FALSE | FALSE | FALSE | FALSE | FALSE | FALSE | FALSE | FALSE | FALSE | TRUE | 9 | 205 | Polycaprolactone | PCL | OH, OH |  | 10 | 100 |  |  | Water; Tetrahydrofuran |  | 17.5, 82.5 | vol | C18 | Waters Atlantis | Silica | C18 | Reverse | 5 | 100 | 25x0.46 | 1 | 22 | [7 empty] | Assumed ratios are in vol% | Figure 4a
P00001011 | Yes | Yes | Good | FALSE | FALSE | FALSE | FALSE | FALSE | FALSE | FALSE | FALSE | FALSE | TRUE | 9 | 206 | Polyisobutylene | PIB | allyl, allyl |  | 3 | 30 | 3 | 30 | Methyl Tert-Butyl Ether; Methanol | S, N | 84.4, 14.6 | wt | C18 | Waters Atlantis | Silica | C18 | Reverse | 5 | 100 | 25x0.46 | 1 | 30 |  |  | 20 |  |  | UV |  |  | Figure 2
P00001012 | Yes | Yes | Excellent | FALSE | FALSE | FALSE | FALSE | FALSE | FALSE | FALSE | FALSE | FALSE | TRUE | 9 | 207 | Poly(2-ethyl-2-oxazoline) | PEtOx | OAc, OAc |  | 1 | 6 |  |  | 2-Propanol; Water | S, N | 91, 9 | vol | Discovery Cyano | Supelco | Silica | CN | Normal | 5 | 180 | 25x0.46 | 1 | 35 |  | 1 | 50 |  |  | ELSD |  |  | Figure 3
P00002001 | Yes | Yes | Low | FALSE | TRUE | FALSE | FALSE | TRUE | FALSE | FALSE | FALSE | FALSE | TRUE | 7 | 363 | Poly(ethylene glycol) | PEG | H(CH2)18, OH |  | 0.4 | 1.2 |  |  | Water; Acetonitrile; Methanol |  | 15.7, 25.29, 59.01 | vol | Bridged Ethane Hybrid particle C18 | Waters | BEH | C18 | Reverse | 1.7 |  | 5x0.21 | 1 | 30 |  | 0.35 |  |  |  | RI |  |  | Figure 2
P00002004 | No | Yes | Did not report LCCC directly | TRUE | FALSE | TRUE | FALSE | FALSE | FALSE | FALSE | FALSE | FALSE | FALSE | 7 | 321 | Poly(ethylene glycol) | mPEG, PEG, PEG-MME | CH3, OH | [5 empty] | Acetone; Water |  | 78, 22 | wt | Nucleosil Diol | Macherey-Nagel | Silica | OH | Normal | 5 | 100 | 25x0.46 | 1 | 25 |  | 0.5 |  |  |  | ELSD |  |  |  | Consider to merge with P00002005, | P00005088
P00002006 | No | Yes | Excellent | FALSE | FALSE | TRUE | FALSE | FALSE | FALSE | FALSE | FALSE | FALSE | FALSE | 9 | 251 | Poly(ethylene glycol) | mPEG, PEG, PEG-MME | CH3, OH | [5 empty] | Acetone; Water |  | 78.54, 21.46 | wt | Nucleosil Diol | Macherey-Nagel | Silica | OH | Normal | 5 | 100 | 25x0.46 | 1 | 25 |  | 0.5 | 20 |  |  | ELSD |  |  | Figure 8 |  | P00005088
P00002007 | Yes | Yes | Good | FALSE | FALSE | FALSE | FALSE | FALSE | FALSE | FALSE | FALSE | FALSE | TRUE | 9 | 365 | Poly(ethylene glycol) | mPEG, PEG, PEG-MME | CH3, OH |  | 0.35 | 1.1 | 0.35 | 1.1 | Acetonitrile; Water |  | 69.12, 30.88 | wt | Spherisorb ODS2 | PhaseSep | Silica | C18 | Reverse | 5 | 80 | 30x2.5 | 1 | 25 |  | 2 | 500 |  |  | Density, RI |  |  | Figure 1
P00002008 | No | Yes | Did not report LCCC directly | TRUE | FALSE | TRUE | TRUE | FALSE | FALSE | FALSE | FALSE | FALSE | FALSE | 6 | 366 | Poly(ethylene glycol) | PEG | [6 empty] | Methanol; Water |  | 81, 19 | wt | Nucleosil C18 | Knauer | Silica | C18 | Reverse |  | 100 | 25x0.46 | 1 | 25 |  | 2 |  |  |  | ELSD |  |  | Figure 6 |  | P00005038
P00002009 | No | Yes | Did not report LCCC directly | TRUE | FALSE | TRUE | TRUE | TRUE | TRUE | FALSE | FALSE | FALSE | FALSE | 4 | 366 | Poly(ethylene glycol) | PEG | [6 empty] | Methanol; Water |  | 82.5, 17.5 | vol | Nucleosil C18 | Knauer | Silica | C18 | Reverse | [6 empty] | 2 |  |  |  | UV, VIS |  |  | Figure 9 |  | P00005065
P00002010 | No | Yes | Did not report LCCC directly | TRUE | FALSE | FALSE | TRUE | FALSE | FALSE | FALSE | FALSE | FALSE | FALSE | 7 | 367 | Poly(ethylene glycol) | mPEG, PEG, PEG-MME | CH3, OH |  | 0.4 | 3.5 | 0.4 | 1.2 | Methanol; Water |  | 81, 19 | wt | Nucleosil C18 | Knauer | Silica | C18 | Reverse |  | 100 | 25x0.46 | 1 |  |  | 2 | 50 | [5 empty] | Figure 1 |  | P00005038
P00002011 | No | Yes | Did not report LCCC directly | TRUE | FALSE | TRUE | FALSE | FALSE | FALSE | FALSE | FALSE | FALSE | FALSE | 7 | 277 | Poly(ethylene glycol) | mPEG, PEG, PEG-MME | CH3, OH | [5 empty] | Acetone; Water |  | 75.7, 24.3 | wt | Nucleosil Diol | Macherey-Nagel | Silica | OH | Normal | 5 | 100 | 25x0.46 | 1 | 25 |  | 0.5 | 50 |  |  | ELSD, DDS |  |  |  |  | P00005088
P00002016 | No | Yes | Excellent | FALSE | FALSE | FALSE | FALSE | FALSE | FALSE | FALSE | FALSE | FALSE | FALSE | 10 | 262 | Poly(ethylene glycol) | mPEG, PEG, PEG-MME | CH3, OH |  | 0.2 | 2 | 0.2 | 2 | Methanol; Water |  | 88.8, 11.2 | vol | Equisil C18 | Cluzeau | Silica | C18 | Reverse | 5 | 100 | 15x0.4 | 1 | 25 |  | 1 | 20 |  |  | ESI-MS |  | Solvent Additive: 1mM LiCl | Figure 1 |  | P00005039
P00002017 | No | Yes | Did not report LCCC directly | TRUE | FALSE | FALSE | FALSE | FALSE | FALSE | FALSE | FALSE | FALSE | FALSE | 8 | 368 | Poly(ethylene glycol) | mPEG, PEG, PEG-MME | CH3, OH |  | 0.2 | 2 | 0.2 | 2 | Methanol; Water |  | 88.8, 11.2 | vol | Equisil C18 | Cluzeau | Silica | C18 | Reverse | 5 | 100 | 15x0.4 | 1 | 25 |  | 1 | 20 |  |  | ESI-MS |  | Solvent Additive: 1mM LiCl | Figure 1 |  | P00005039
P00002018 | No | Yes | Good | FALSE | FALSE | FALSE | FALSE | FALSE | FALSE | FALSE | FALSE | FALSE | FALSE | 10 | 274 | Poly(ethylene glycol) | mPEG, PEG, PEG-MME | CH3, OH |  | 0.2 | 1 | 0.2 | 1 | Methanol; Water |  | 88.8, 11.2 | vol | Equisil C18 | Cluzeau | Silica | C18 | Reverse | 5 | 100 | 15x0.4 | 1 | 25 |  | 1 | 20 |  |  | ESI-MS |  | Solvent Additive: 1mM LiCl | Figure 1 |  | P00005039
P00002019 | Yes | Yes | Good | FALSE | FALSE | FALSE | FALSE | FALSE | FALSE | FALSE | FALSE | FALSE | TRUE | 9 | 274 | Poly(ethylene glycol) | mPEG, PEG, PEG-MME | CH3, OH |  | 0.2 | 1 | 0.2 | 1 | Methanol; Water |  | 93.5, 6.5 | vol | Nucleosil NH2 | Cluzeau | Silica | NH2 | Normal | 5 | 100 | 25x0.46 | 1 | 25 |  | 1 | 20 |  |  | ESI-MS |  | Solvent Additive: 1mM LiCl | Figure 2
P00002022 | No | Yes | Did not report LCCC directly | TRUE | FALSE | TRUE | FALSE | TRUE | FALSE | FALSE | FALSE | FALSE | TRUE | 5 | 369 | Poly(ethylene glycol) | PEG | [6 empty] | Methanol; Water |  | 84, 16 | vol | YMC C18 |  | Silica | C18 | Reverse | 5, 5 |  | 15x0.46, 15x0.46 | 2 | 45 |  | 0.5 | [7 empty] | TGIC
P00002024 | Yes | Yes | Indirect | TRUE | FALSE | FALSE | TRUE | FALSE | FALSE | FALSE | FALSE | FALSE | TRUE | 6 | 371 | Poly(ethylene glycol) | PEG |  |  | 0.5 | 6 |  |  | Methanol; Water |  | 83, 17 | vol | YMC C18 |  | Silica | C18 | Reverse |  | 150, 300 | 25x0.46, 15x0.46 | 2 | 45 |  | 0.5 |  |  |  | ELSD, MALDI
P00002025 | Yes | Yes | Good | FALSE | FALSE | FALSE | FALSE | FALSE | FALSE | FALSE | FALSE | FALSE | TRUE | 9 | 372 | Poly(ethylene glycol) | PEG |  |  | 0.6 | 6 | 0.6 | 6 | Methanol; Water |  | 85.8, 14.2 | vol | Zorbax 300 C18 |  | Silica | C18 | Reverse | 3.5 | 300 | 15x0.46 | 1 | 13.9 |  | 0.5 | [6 empty] | Table 1, Figure 13
P00002026 | Yes | Yes | Good | FALSE | FALSE | FALSE | FALSE | FALSE | FALSE | FALSE | FALSE | FALSE | TRUE | 9 | 372 | Poly(ethylene glycol) | PEG |  |  | 0.6 | 6 | 0.6 | 1 | Acetone; Water |  | 89.6, 10.4 | vol | Prodigy ODS-3 | Phenomenex | Silica | C18 | Reverse | 5 | 100 | 25x0.46 | 1 | 11.1 |  | 0.5 | [6 empty] | Table 1, Figure 13
P00002027 | Yes | Yes | Indirect | TRUE | FALSE | TRUE | TRUE | TRUE | FALSE | FALSE | FALSE | FALSE | TRUE | 4 | 373 | Poly(ethylene glycol) | PEG | [6 empty] | Acetone; Water |  | 90, 10 | vol | Onyx Monolithic C18 | Phenomenex | Silica | C18 | Reverse |  |  | 10x0.46 | 1 |  |  | 2 |  |  |  | ELSD |  |  | Figure 3a
P00002028 | No | Yes | Did not report LCCC directly | TRUE | FALSE | FALSE | FALSE | FALSE | FALSE | FALSE | FALSE | FALSE | FALSE | 8 | 374 | Poly(ethylene glycol) | mPEG, PEG | CH3, OH |  | 0.6 | 0.9 | 0.6 | 0.9 | Acetone; Water |  | 32, 68 | vol | Synergi Fusion RP | Phenomenex | Silica | C18 | Reverse | 4 | 80 | 25x0.46 | 1 | 25 |  | 0.5 | [6 empty] | Figure 1 |  | P00005040
P00002029 | No | Yes | Good | FALSE | FALSE | FALSE | FALSE | FALSE | FALSE | FALSE | FALSE | FALSE | FALSE | 10 | 285 | Poly(ethylene glycol) | PEG |  |  | 11 | 40 | 11 | 40 | Methanol; Water |  | 83, 17 | vol | Nucleosil C18 | Macherey-Nagel | Silica | C18 | Reverse | 5 | 300 | 25x0.46 | 1 | 35 |  | 1 | 10 |  |  | ELSD |  |  | Figure 7 |  | P00005065
P00002031 | Yes | Yes | Low | FALSE | TRUE | FALSE | FALSE | TRUE | FALSE | FALSE | FALSE | FALSE | TRUE | 7 | 363 | Poly(propylene glycol) | PPG |  |  | 0.25 | 1.5 |  |  | Water; Tetrahydrofuran |  | 15, 85 | vol | Bridged Ethane Hybrid particle C18 | Waters | BEH | C18 | Reverse | 1.7 |  | 5x0.21 | 1 | 30 |  | 0.35 |  |  |  | RI |  | Flow Rate: 0.2-0.5 ml/min; Solvent Additive: 0.2% Formic Acid | Figure 7, Figure 8
P00002033 | No | Yes | Did not report LCCC directly | TRUE | FALSE | TRUE | FALSE | TRUE | FALSE | FALSE | FALSE | FALSE | FALSE | 6 | 321 | Poly(propylene glycol) | PPG | [6 empty] | Acetone; Water |  | 92.42, 7.58 | wt | Jordi Gel DVB 500 RP | Jordi | DVB | No Modifications | Reverse | 5 |  | 25x0.46 | 1 | 25 |  | 0.5 |  |  |  | RI |  |  |  | DB- LCCC is cited as from this articles ref[2] they previously did. | P00005041
P00002034 | No | Yes | Good | FALSE | FALSE | TRUE | FALSE | FALSE | FALSE | FALSE | FALSE | FALSE | FALSE | 9 | 251 | Poly(propylene glycol) | PPG | [6 empty] | Acetone; Water |  | 92.42, 7.58 | wt | Jordi Gel DVB 500 RP | Jordi | DVB | No Modifications | Reverse | 5 | 500 | 25x0.46 | 1 | 25 |  | 0.5 | 20 |  |  | ELSD |  |  | Figure 1 | 10-22-24 PPO changed to PPG | P00005041
P00002035 | No | Yes | Did not report LCCC directly | TRUE | FALSE | TRUE | FALSE | FALSE | FALSE | FALSE | FALSE | FALSE | FALSE | 7 | 321 | Poly(propylene glycol) | PPG | [6 empty] | Tetrahydrofuran; Water |  | 80.22, 19.78 | wt | Jordi Gel DVB 500 RP | Jordi | DVB | No Modifications | Reverse | 5 | 500 | 25x0.46 | 1 | 25 |  | 0.5 | [7 empty] | 10-22-24 vol% to wt%. Also LCCC is cited as from their reference [22,23] | P00005089
P00002037 | No | Yes | Good | FALSE | FALSE | TRUE | FALSE | FALSE | FALSE | FALSE | FALSE | FALSE | FALSE | 9 | 375 | Poly(propylene glycol) | PPG | [6 empty] | Tetrahydrofuran; Water |  | 80, 20 | wt | Jordi Gel DVB 500 RP | Jordi | DVB | No Modifications | Reverse | 5 | 500 | 25x0.46 | 1 | 25 |  | 0.5 | 20 |  |  | ELSD |  |  | Figure 6 |  | P00005089
P00002038 | No | Yes | Good | FALSE | FALSE | TRUE | FALSE | FALSE | FALSE | FALSE | FALSE | FALSE | FALSE | 9 | 294 | Poly(propylene glycol) | PPG | OH, OH | [5 empty] | Tetrahydrofuran; Water |  | 80, 20 | wt | Jordi Gel DVB 500 RP | Jordi | DVB | No Modifications | Reverse | 5 | 500 | 25x0.46 | 1 | 25 |  | 0.5 | 20 |  |  | ELSD |  |  | Figure 6, Figure 7 |  | P00005089
P00002039 | No | Yes | Good | FALSE | FALSE | TRUE | FALSE | FALSE | FALSE | FALSE | FALSE | FALSE | FALSE | 9 | 251 | Poly(propylene glycol) | PPG | [6 empty] | Acetone; Water |  | 45, 55 | wt | Discovery HS-PEG | Supelco | Silica | PEG | Reverse | 5 | 120 | 25x0.46 | 1 | 25 |  | 0.5 | 20 |  |  | ELSD |  |  | Figure 4 | 10-22-24 changed to PPG based on figure A couple wt% look good, but text says 45% is LCCC. | P00005042
P00002040 | Yes | Yes | Good | FALSE | FALSE | FALSE | FALSE | FALSE | FALSE | FALSE | FALSE | FALSE | FALSE | 10 | 295 | Poly(propylene glycol) | PPG |  |  | 0.4 | 3 | 0.4 | 1 | Tetrahydrofuran; Water |  | 84.99, 15.01 | wt | Prodigy ODS-3 | Phenomenex | Silica | C18 | Reverse | 5 | 100 | 25x0.46 | 1 | 25 |  | 2 | [6 empty] | Figure 4
P00002041 | No | Yes | Good | FALSE | FALSE | TRUE | FALSE | FALSE | FALSE | FALSE | FALSE | FALSE | FALSE | 9 | 295 | Poly(propylene glycol) | PPG | [6 empty] | Tetrahydrofuran; Water |  | 81.14, 18.86 | wt | Spherisorb ODS2 | PhaseSep | Silica | C18 | Reverse | 5 | 80 | 30x2.5 | 1 | 25 |  | 0.5 | [6 empty] | Figure 6 |  | P00005087
P00002042 | Yes | Yes | Indirect | TRUE | FALSE | TRUE | FALSE | FALSE | FALSE | FALSE | FALSE | FALSE | FALSE | 7 | 369 | Poly(propylene glycol) | PPG | [6 empty] | Tetrahydrofuran; Water |  | 85, 15 | vol | YMC C18 |  | Silica | C18 | Reverse | 5 | 300 | 25x0.46, 12.5x0.46 | 2 | 45 |  | 0.5 | 20 |  |  | ELSD |  |  | Figure 1
P00002044 | Yes | Yes | Good | FALSE | FALSE | FALSE | FALSE | FALSE | FALSE | FALSE | FALSE | FALSE | TRUE | 9 | 376 | Poly(propylene glycol) | PPG |  |  | 0.5 | 5 | 0.5 | 5 | Acetonitrile; Water |  | 87.56, 12.44 | wt | Nucleosil Si | Macherey-Nagel | Silica | No Modifications | Normal | 5 | 120 | 25x0.4 | 1 | 25 |  | 0.5 | 50 |  |  | ELSD |  |  | Figure 9
P00002045 | No | Yes | Good | FALSE | FALSE | FALSE | FALSE | TRUE | FALSE | FALSE | FALSE | FALSE | FALSE | 9 | 321 | Poly(butylene oxide) | PBO |  |  | 0.3 | 1 | 0.3 | 1 | Tetrahydrofuran; Water |  | 84.55, 15.45 | wt | Jordi Gel DVB 500 RP | Jordi | DVB | No Modifications | Reverse | 5 |  | 25x0.46 | 1 | 25 |  | 0.5 |  |  |  | ELSD, RI |  |  | Figure 6, Figure 13 |  | P00005044
P00002047 | No | Yes | Did not report LCCC directly | TRUE | FALSE | TRUE | FALSE | FALSE | FALSE | FALSE | FALSE | FALSE | FALSE | 7 | 324 | Poly(butylene oxide) | PBO | [6 empty] | Tetrahydrofuran; Water |  | 84.55, 15.45 | wt | Jordi Gel DVB 500 RP | Jordi | DVB | No Modifications | Reverse | 5 | 500 | 25x0.46 | 1 | 25 |  | 0.5 | 20 |  |  | ELSD |  |  | Figure 6 | DB-Article cites LCCC as their ref [20] | P00005044
P00002049 | Yes | Yes | Indirect | TRUE | FALSE | TRUE | FALSE | FALSE | FALSE | FALSE | FALSE | FALSE | FALSE | 7 | 277 | Poly(butylene oxide) | PBO | [6 empty] | Tetrahydrofuran; Water |  | 88.23, 11.77 | wt | Spherisorb ODS2 | PhaseSep | Silica | C18 | Reverse | 5 | 80 | 25x1 | 1 | 25 |  | 2 | 500 |  |  | Density, RI |  |  | Figure 3
P00002050 | No | Yes | Good | FALSE | FALSE | FALSE | FALSE | FALSE | FALSE | FALSE | FALSE | FALSE | FALSE | 10 | 321 | Poly(hexylene oxide) | PHO |  |  | 0.3 | 2 | 0.3 | 2 | Tetrahydrofuran; Water |  | 87.04, 12.96 | wt | Jordi Gel DVB 500 RP | Jordi | DVB | No Modifications | Reverse | 5 | 500 | 25x0.46 | 1 | 25 |  | 0.5 |  |  |  | ELSD |  |  | Figure 7 | YW-same group for other entries, P000002051,P000002052. | P00005046
P00002052 | No | Yes | Good | FALSE | FALSE | TRUE | FALSE | FALSE | FALSE | FALSE | FALSE | FALSE | FALSE | 9 | 324 | Poly(hexylene oxide) | PHO | [6 empty] | Tetrahydrofuran; Water |  | 87.04, 12.96 | wt | Jordi Gel DVB 500 RP | Jordi | DVB | No Modifications | Reverse | 5 | 500 | 25x0.46 | 1 | 25 |  | 0.5 | 20 |  |  | ELSD |  |  | Figure 10 | YW-same group for other entries, P000002050,P000002051. | P00005046
P00002053 | No | Yes | Did not report LCCC directly | TRUE | FALSE | TRUE | FALSE | FALSE | FALSE | FALSE | FALSE | FALSE | FALSE | 7 | 277 | Poly(hexylene oxide) | PHO | [6 empty] | Tetrahydrofuran; Water |  | 92.23, 7.77 | wt | Spherisorb ODS2 | PhaseSep | Silica | C18 | Reverse | 5 | 80 | 25x1 | 1 | 25 |  | 2 | 500 |  |  | Density |  |  | Figure 3 |  | P00005047
P00002054 | No | Yes | Good | FALSE | FALSE | FALSE | FALSE | TRUE | FALSE | FALSE | FALSE | FALSE | FALSE | 9 | 377 | Poly(isobornyl acrylate) | PiBoA | C7H7, C6H4NS2 |  | 4.6 | 32 |  |  | Tetrahydrofuran; Methanol |  | 68, 32 | vol | Zorbax Eclipse XDB-C18 |  | Silica | C18 | Reverse | 5, 5 |  | 15x0.46, 15x0.46 | 2 | 35 |  | 0.08 |  | 2 |  | RI |  |  |  |  | P00005048
P00002055 | No | Yes | Good | FALSE | FALSE | FALSE | TRUE | TRUE | TRUE | FALSE | FALSE | FALSE | FALSE | 7 | 378 | Poly(isobornyl acrylate) | PiBoA | C7H7, C6H4NS2 |  | 4.3 | 7.7 |  |  | Tetrahydrofuran; Methanol |  | 68, 32 | vol | Zorbax Eclipse XDB-C18 | Agilent Technologies | Silica | C18 | Reverse | [6 empty] | 0.1 |  |  |  | UV |  |  | Figure 7 |  | P00005048
P00002056 | No | Yes | Did not report LCCC directly | TRUE | FALSE | TRUE | FALSE | FALSE | FALSE | FALSE | FALSE | FALSE | FALSE | 7 | 379 | Poly(n-butyl acrylate) | PBA, PnBA | [6 empty] | Dichloromethane; Acetonitrile; Acetic Acid |  | 93, 6, 1 | vol | Hypersil Si | Shandon | Silica | No Modifications | Normal | 3 | 100 | 15x0.46 | 1 | 25 |  | 0.5 |  |  |  | ELSD |  |  | Figure 7 |  | P00005049
P00002057 | Yes | Yes | Indirect | TRUE | FALSE | TRUE | FALSE | FALSE | FALSE | FALSE | FALSE | FALSE | TRUE | 6 | 380 | Poly(n-butyl methacrylate) | PBMA, PnBMA | [6 empty] | Tetrahydrofuran; Heptane |  | 75, 25 | vol | Nucleosil Si | Macherey-Nagel | Silica | No Modifications | Normal | 7 | 300 | 25x0.46 | 1 | 25 |  | 1 | 80
P00002058 | Yes | Yes | Excellent | FALSE | FALSE | FALSE | FALSE | FALSE | FALSE | FALSE | FALSE | FALSE | TRUE | 9 | 266 | Poly(methyl acrylate) | PMA | C6H11O2, Br |  | 3.2 | 48.8 |  |  | Methyl Ethyl Ketone; Cyclohexane |  | 86, 14 | vol | Nucleosil Si | Macherey-Nagel | Silica | No Modifications | Normal | 5, 5 | 100, 300 | 25x0.4, 25x0.4 | 2 | 32 |  | 0.5 | 5 |  |  | ELSD |  |  | Figure 1
P00002059 | No | Yes | Did not report LCCC directly | TRUE | FALSE | FALSE | TRUE | FALSE | FALSE | FALSE | FALSE | FALSE | FALSE | 7 | 381 | Poly(n-butyl acrylate) | PBA, PnBA |  |  | 1 | 120 | 1 | 120 | Tetrahydrofuran; Water |  | 89.5, 10.5 | vol | Zorbax SB C18 |  | Silica | C18 | Reverse |  | 300 | 25x0.46 | 1 | 23 |  | 1 | 10 | 1 |  | ELSD |  | Temperature: 21-25 C; Solvent Ratio: 89-90% Tetrahydrofuran |  |  | P00005050
P00002060 | No | Yes | Did not report LCCC directly | TRUE | FALSE | TRUE | TRUE | TRUE | FALSE | FALSE | FALSE | FALSE | FALSE | 5 | 382 | Poly(n-butyl acrylate) | PBA, PnBA | [6 empty] | Tetrahydrofuran; Water |  | 90, 10 | vol | Zorbax SB C18 |  | Silica | C18 | Reverse |  |  | 25x0.46 | 1 | 22.5 |  | 1 |  |  |  | ELSD |  | Temperature: 20-25 C | Figure 3 | DB- This entry is same author as above entry and is same conditions. It states that the LCCC was found by their ref 14 author C. Bauer. Unable to find it | P00005050
P00002061 | Yes | Yes | Indirect | TRUE | FALSE | TRUE | FALSE | FALSE | FALSE | FALSE | FALSE | FALSE | TRUE | 6 | 383 | Poly(methyl methacrylate) | PMMA | OH, OH | [5 empty] | Acetonitrile; Dichloromethane |  | 48, 52 | vol | Hypersil Si | ThermoQuest | Silica | No Modifications | Normal | 3 | 100 | 15x0.1 | 1 | 22.5 | [5 empty] | ELSD |  | Temperature: 20-25 C
P00002064 | Yes | Yes | Indirect | TRUE | FALSE | TRUE | FALSE | FALSE | FALSE | FALSE | FALSE | FALSE | TRUE | 6 | 379 | Poly(methyl methacrylate) | PMMA | [6 empty] | Acetonitrile; Dichloromethane |  | 42, 58 | vol | Hypersil Si | Shandon | Silica | No Modifications | Normal | 3 | 100 | 15x0.46 | 1 | 25 |  | 0.5 |  |  |  | ELSD
P00002065 | Yes | Yes | Indirect | TRUE | FALSE | FALSE | FALSE | FALSE | FALSE | FALSE | FALSE | FALSE | TRUE | 7 | 380 | Poly(methyl methacrylate) | PMMA |  |  | 5.2 | 300.3 |  |  | Hexane; Tetrahydrofuran |  | 23.5, 66.5 | vol | Hypersil Si | Supelco | Silica | No Modifications | Normal | 3 | 120 | 15x0.46 | 1 | 25 |  | 1 |  |  |  | ELSD
P00002066 | Yes | Yes | Indirect | TRUE | FALSE | FALSE | FALSE | FALSE | FALSE | FALSE | FALSE | FALSE | TRUE | 7 | 380 | Poly(methyl methacrylate) | PMMA |  |  | 5.2 | 300.3 |  |  | Tetrahydrofuran; Acetonitrile |  | 55, 45 | vol | Discovery C18 | Supelco | Silica | C18 | Reverse | 5 | 180 | 15x0.46 | 1 | 25 |  | 0.1 |  |  |  | ELSD
P00002068 | Yes | Yes | Excellent | FALSE | FALSE | FALSE | FALSE | FALSE | FALSE | FALSE | FALSE | FALSE | TRUE | 9 | 222 | Poly(methyl methacrylate) | PMMA |  |  | 5 | 500 | 5 | 500 | Ethyl Acetate |  | 100 | vol | Nucleosil Si | Macherey-Nagel | Silica | No Modifications | Normal | 5, 7 | 300, 1000 | 20x0.46, 20x0.46 | 2 | 10 |  | 0.5 | 10 | 0.5 |  | ELSD |  |  | Figure 1
P00002069 | Yes | Yes | Good | FALSE | FALSE | FALSE | FALSE | FALSE | FALSE | FALSE | FALSE | FALSE | TRUE | 9 | 285 | Poly(methyl methacrylate) | PMMA |  |  | 1 | 700 | 1 | 700 | Tetrahydrofuran; Toluene |  | 37, 63 | vol | Nucleosil Si | Macherey-Nagel | Silica | No Modifications | Normal | 7 | 1000 | 25x0.4 | 1 | 35 |  | 1 | 10 | 1.5 |  | ELSD |  | Inj Polymer Concentration: 1-2 g/L | Figure 4
P00002070 | Yes | Yes | Excellent | FALSE | FALSE | FALSE | FALSE | FALSE | FALSE | FALSE | FALSE | FALSE | TRUE | 9 | 272 | Poly(methyl methacrylate) | PMMA |  |  | 2 | 100 | 2 | 100 | Methyl Ethyl Ketone; Cyclohexane |  | 74.3, 25.7 | vol | Nucleosil Si | Macherey-Nagel | Silica | No Modifications | Normal | 5, 7 | 300, 1000 | 25x0.4, 25x0.4 | 2 | 22 |  | 0.5 | 10 | 0.5 |  | ELSD |  |  | Figure 2
P00002071 | No | Yes | Good | FALSE | FALSE | FALSE | FALSE | FALSE | FALSE | FALSE | FALSE | FALSE | FALSE | 10 | 385 | Polystyrene | PS | C4H9, OH |  | 11 | 100 | 11 | 100 | Tetrahydrofuran; Cyclohexane |  | 82, 18 | vol | Nucleosil Si | Macherey-Nagel | Silica | No Modifications | Normal | 5, 5 | 300, 300 | 25x0.46, 25x0.46 | 2 | [6 empty] | ELSD |  |  | Figure 1a |  | P00005051
P00002072 | No | Yes | Did not report LCCC directly | TRUE | FALSE | FALSE | FALSE | FALSE | FALSE | FALSE | FALSE | FALSE | FALSE | 8 | 386 | Polystyrene | PS | OH, OH |  | 3 | 11 |  |  | Tetrahydrofuran; Water |  | 88.4, 11.6 | vol | YMC-ODSA |  | Silica | C18 | Reverse | 5 | 300 | 25x0.3 | 1 |  |  | 0.5 | 25 | 2 |  | UV, ELSD |  | Solvent Additive: 0.1v% Acetic Acid | Figure 5 | Changed to vol because I think it was the authors typo | P00005052
P00002073 | Yes | Yes | Indirect | TRUE | FALSE | FALSE | FALSE | FALSE | FALSE | FALSE | FALSE | FALSE | TRUE | 7 | 387 | Polystyrene | PS |  |  | 5.27 | 50 |  |  | Dimethylformamide |  | 100 | vol | Nucleodur C18 Gravity | Macherey-Nagel | Silica | C18 | Reverse | 3, 5 | 110, 110 | 25x0.46, 25x0.46 | 2 | 72 |  | 0.8 |  | 0.5 | DMF | RI |  |  | Figure 6
P00002074 | Yes | Yes | Good | FALSE | FALSE | FALSE | TRUE | FALSE | FALSE | FALSE | FALSE | FALSE | TRUE | 8 | 224 | Polystyrene | PS | C4H9 |  | 2.5 | 113 | 2.5 | 113 | Dichloromethane; Acetonitrile |  | 53, 47 | vol | Kromasil C18 | Kromasil | Silica | C18 | Reverse |  | 100 | 15x0.46 | 1 | 53.3 |  | 0.5 |  |  |  | UV |  |  | Figure 6b
P00002075 | Yes | Yes | Indirect | TRUE | FALSE | TRUE | FALSE | FALSE | FALSE | FALSE | FALSE | FALSE | TRUE | 6 | 388 | Polystyrene | PS | [6 empty] | Acetonitrile; Tetrahydrofuran |  | 51, 49 | vol | Nucleosil C18 | Macherey-Nagel | Silica | C18 | Reverse | 5, 7 | 300, 1000 | 25x0.4, 25x0.4 | 2 | 32 |  | 0.5 | 5 | 2 | 50v% THF, 50v% CH3CN | ELSD
P00002076 | Yes | Yes | Excellent | FALSE | FALSE | FALSE | FALSE | FALSE | FALSE | FALSE | FALSE | FALSE | TRUE | 9 | 260 | Polystyrene | PS |  |  | 3 | 5 | 3 | 5 | Acetonitrile; Tetrahydrofuran |  | 52, 48 | vol | Nucleosil C18 | Macherey-Nagel | Silica | C18 | Reverse | 5, 7 | 300, 1000 | 25x0.4, 25x0.4 | 2 | 22 |  | 0.5 | 10 | 0.5 |  | UV |  |  | Figure 2
P00002077 | No | Yes | Did not report LCCC directly | TRUE | FALSE | FALSE | FALSE | FALSE | FALSE | FALSE | FALSE | FALSE | FALSE | 8 | 389 | Polystyrene | PS |  |  |  | 100 |  |  | Tetrahydrofuran; Hexane |  | 52.4, 47.6 | wt | Nucleosil Si | Macherey-Nagel | Silica | No Modifications | Normal | 7, 7 | 300, 1000 | 25x0.46, 25x0.46 | 2 | 30 |  | 1 | 20 | 0.5 |  | UV, ELSD |  |  | Figure 4 |  | P00005053
P00002078 | No | Yes | Excellent | FALSE | FALSE | FALSE | FALSE | FALSE | FALSE | FALSE | FALSE | FALSE | FALSE | 10 | 390 | Polystyrene | PS |  |  | 3.7 | 200 | 3.7 | 200 | Tetrahydrofuran; Hexane |  | 52.4, 47.6 | wt | Nucleosil Si | Macherey-Nagel | Silica | No Modifications | Normal | 7, 7 | 300, 1000 | 25x0.46, 25x0.46 | 2 | 30 |  | 1 | 20 | 0.5 |  | UV, RI |  |  | Figure 2 |  | P00005053
P00002079 | Yes | Yes | Indirect | TRUE | FALSE | FALSE | FALSE | FALSE | FALSE | FALSE | FALSE | FALSE | TRUE | 7 | 391 | Polystyrene | PS | alkyne, N3 |  | 2 | 10 |  |  | Hexane; Tetrahydrofuran |  | 57, 43 | vol | YMC RP |  | Silica | Unknown | Reverse | 5, 5 | 100, 300 | 25x0.4, 25x0.4 | 2 | 25 |  | 0.5 |  |  |  | ELSD |  |  | Figure 6
P00002080 | Yes | Yes | Indirect | TRUE | FALSE | FALSE | FALSE | FALSE | FALSE | FALSE | FALSE | FALSE | TRUE | 7 | 389 | Polystyrene | PS |  |  | 100 | 400 |  |  | Dichloromethane; Hexane |  | 58.1, 41.9 | wt | Nucleosil Si | Macherey-Nagel | Silica | No Modifications | Normal | 7, 7 | 300, 1000 | 25x0.46, 25x0.46 | 2 | 30 |  | 1 | 20 | 0.5 |  | ELSD
P00002081 | Yes | Yes | Excellent | FALSE | FALSE | FALSE | FALSE | FALSE | FALSE | FALSE | FALSE | FALSE | TRUE | 9 | 264 | Polystyrene | PS |  |  | 0.16 | 371.1 | 0.16 | 371.1 | Dichloromethane; Acetonitrile |  | 57, 43 | vol | Nucleosil C18 | Macherey-Nagel | Silica | C18 | Reverse | 5 | 300 | 25x0.46 | 1 | 29.9 | [5 empty] | UV, VIS |  |  | Figure 2
P00002082 | Yes | Yes | Indirect | TRUE | FALSE | TRUE | FALSE | FALSE | FALSE | FALSE | FALSE | FALSE | TRUE | 6 | 393 | Polystyrene | PS | [6 empty] | Dichloromethane; Acetonitrile |  | 80, 20 | vol | Nucleosil C18 |  | Silica | C18 | Reverse | 5 | 100 | 7x2.2 | 1 | 20 |  | 1.5 | 100 | 140 |  | UV, VIS |  |  | Figure 1a
P00002085 | No | Yes | Excellent | FALSE | FALSE | FALSE | FALSE | FALSE | FALSE | FALSE | FALSE | FALSE | FALSE | 10 | 392 | Polystyrene | PS |  |  | 0.5 | 600 | 0.5 | 600 | Hexane; Tetrahydrofuran |  | 55, 45 | vol | Nucleosil Si | Macherey-Nagel | Silica | No Modifications | Normal | 5 | 300 | 25x0.46 | 1 | 30 |  | 0.5 | 100 |  |  | ELSD, UV |  |  | Figure 3a |  | P00005054
P00002086 | No | Yes | Did not report LCCC directly | TRUE | FALSE | FALSE | FALSE | FALSE | FALSE | FALSE | FALSE | FALSE | FALSE | 8 | 395 | Polystyrene | PS |  |  | 10.2 | 1090 |  |  | Dichloromethane; Acetonitrile |  | 57, 43 | vol | TSKgel ODS-80Ts QA | Tosoh | Silica | C18 | Reverse | 5, 5 | 100, 100 | 25x0.8, 25x0.8 | 2 | 40.5 |  | 0.5 | 100 | 0.2 | THF | UV |  |  |  |  | P00005055
P00002087 | Yes | Yes | Indirect | TRUE | FALSE | TRUE | FALSE | FALSE | FALSE | FALSE | FALSE | FALSE | TRUE | 6 | 380 | Polystyrene | PS | [6 empty] | Acetonitrile; Tetrahydrofuran |  | 51.5, 48.5 | vol | Supelco C18 |  | Silica | C18 | Reverse | 5 | 120 | 15x0.21 | 1 | 25 |  | 0.01 |  |  |  | ELSD, UV |  |  | Figure 2
P00002088 | Yes | Yes | Indirect | TRUE | FALSE | TRUE | FALSE | FALSE | FALSE | FALSE | FALSE | FALSE | TRUE | 6 | 396 | Polystyrene | PS | [6 empty] | Dichloromethane; Acetonitrile |  | 57, 43 | vol | Hypersil C18 |  | Silica | C18 | Reverse | 3 | 100 | 15x0.46 | 1 | 36.5 |  | 0.5 | 100 | 1 |  | UV |  |  | Figure 3
P00002089 | No | Yes | Did not report LCCC directly | TRUE | FALSE | FALSE | FALSE | FALSE | FALSE | FALSE | FALSE | FALSE | FALSE | 8 | 397 | Polycarbonate | PC |  |  |  | 20 |  |  | Chloroform; Diethyl Ether |  | 98.5, 1.5 | vol | Inertsil Platinum Si | Chrompack | Silica | Unknown | Normal | 5 | 300 | 15x0.32 | 1 | 33 |  | 0.3 | 2 | 10 | CHCl3 | UV, MALDI-TOF-MS |  |  |  |  | P00005056
P00002090 | No | Yes | Did not report LCCC directly | TRUE | FALSE | TRUE | FALSE | FALSE | FALSE | FALSE | FALSE | FALSE | FALSE | 7 | 398 | Polycarbonate | PC | [6 empty] | Chloroform; Diethyl Ether |  | 98.5, 1.5 | vol | Inertsil Platinum Si | Chrompack | Silica | Unknown | Normal | 5 | 300 | 15x0.32 | 1 | 33 |  | 0.3 | 2 | 10 | CHCl3 | UV, DAD, MALDI-TOF-MS |  |  |  |  | P00005056
P00002091 | No | Yes | Did not report LCCC directly | TRUE | FALSE | TRUE | FALSE | FALSE | FALSE | FALSE | FALSE | FALSE | FALSE | 7 | 399 | Polycarbonate | PC | OH, t-butyl | [5 empty] | Chloroform; Diethyl Ether |  | 98.5, 1.5 | vol | Platinum Si | Alltech | Silica | Unknown | Normal | 5 | 300 | 15x0.32 | 1 | 33 |  | 0.3 | 2 | 10 | CHCl3 | UV, MALDI-TOF-MS |  |  |  |  | P00005056
P00002092 | No | Yes | Did not report LCCC directly | TRUE | FALSE | TRUE | FALSE | FALSE | FALSE | FALSE | FALSE | FALSE | FALSE | 7 | 365 | Polycaprolactone | PCL | [6 empty] | Tetrahydrofuran; Water |  | 80, 20 | wt | Jordi Gel DVB 500 RP | Jordi | DVB | No Modifications | Reverse | 5 | 500 | 25x0.46 | 1 | 25 |  | 0.5 | 50 |  |  | ELSD |  |  |  | DB-List at 5RESULTS and Discussion section start. Says RP column, is it the RP column stated in the experimental section? Why is fig 2 using same solvent ratios as other entry. | P00005057
P00002093 | No | Yes | Did not report LCCC directly | TRUE | FALSE | TRUE | FALSE | FALSE | FALSE | FALSE | FALSE | FALSE | FALSE | 7 | 201 | Polycaprolactone | PCL, PCL-ME | CH3, H | [5 empty] | Tetrahydrofuran; Water |  | 80.98, 19.02 | wt | Jordi Gel DVB 500 RP | Jordi | DVB | No Modifications | Reverse | 5 | 500 | 25x0.46 | 1 | 25 |  | 0.5 | 50 |  |  | ELSD |  |  | Figure 5 |  | P00005057
P00002094 | No | Yes | Good | FALSE | FALSE | TRUE | FALSE | FALSE | FALSE | FALSE | FALSE | FALSE | FALSE | 9 | 307 | Polycaprolactone | PCL | [6 empty] | Tetrahydrofuran; Water |  | 82.5, 17.5 | vol | Nucleosil C18 | Macherey-Nagel | Silica | C18 | Reverse | 5, 5, 5, 5 | 120, 120, 120, 120 | 25x0.4, 25x0.4, 25x0.4, 25x0.4 | 4 | 40 |  | 0.5 | 5 | 1 | THF | ELSD |  | Solvent Additive: 0.1v% Formic Acid | Figure 2, Figure 4 |  | P00005058
P00002095 | Yes | Yes | Indirect | TRUE | FALSE | FALSE | FALSE | FALSE | FALSE | FALSE | FALSE | FALSE | TRUE | 7 | 333 | Polycaprolactone | PCL |  |  |  | 1.4 |  |  | Acetonitrile; Water |  | 69.06, 30.94 | wt | Spherisorb ODS2 | PhaseSep | Silica | C18 | Reverse | 5 | 80 | 30x2.5 | 1 | 25 |  | 2 | 500 |  |  | Density |  |  | Fig 11
P00002096 | Yes | Yes | Good | FALSE | FALSE | TRUE | FALSE | TRUE | FALSE | FALSE | FALSE | FALSE | TRUE | 7 | 400 | Bisphenol A | BPA, DGEBA, Epoxy Resin | BPA Epoxy, Epoxy | [5 empty] | Methanol; Dichloromethane |  | 3.5, 96.5 | vol | Zorbax Rx-SIL | Agilent | Silica | No Modifications | Normal | 1.8 |  | 10x0.21 | 1 | 30 |  | 2.1 |  | 3 |  | UV |  | Solvent Ratio: 96.35-96.65% Dichloromethane
P00002099 | Yes | Yes | Good | FALSE | FALSE | FALSE | FALSE | FALSE | FALSE | FALSE | FALSE | FALSE | TRUE | 9 | 401 | Polyvinylpyrrolidone | PVP |  |  | 5 | 20 |  |  | Dimethylacetamide; Acetonitrile |  | 30, 70 | vol | Discovery Cyano | Supelco | Silica | CN | Normal | 5 | 180 | 25x0.46 | 1 | 40 |  | 0.5 | 20 | 4 |  | ELSD |  |  | Figure 1a
P00002100 | Yes | Yes | Good | FALSE | FALSE | FALSE | FALSE | FALSE | FALSE | FALSE | FALSE | FALSE | TRUE | 9 | 401 | Polyvinylpyrrolidone | PVP |  |  | 5 | 20 |  |  | 1,1,1,3,3,3-Hexafluoro-2-Propanol; Acetonitrile |  | 35, 65 | vol | Discovery Cyano | Supelco | Silica | CN | Normal | 5 | 180 | 25x0.46 | 1 | 40 |  | 0.5 | 20 | 4 |  | ELSD |  |  | Figure 1b
P00002102 | No | Yes | Excellent | FALSE | FALSE | FALSE | FALSE | FALSE | FALSE | FALSE | FALSE | FALSE | FALSE | 10 | 392 | Polydimethylsiloxane | PDMS |  |  | 1.5 | 250 | 1.5 | 250 | Methanol; Tetrahydrofuran |  | 41, 59 | vol | Jupiter C18 | Phenomenex | Silica | C18 | Reverse | 5 | 300 | 25x0.46 | 1 | 30 |  | 0.5 | 100 |  |  | ELSD, UV |  |  | Figure 7a |  | P00005059
P00002103 | Yes | Yes | Indirect | TRUE | FALSE | FALSE | FALSE | FALSE | FALSE | FALSE | FALSE | FALSE | TRUE | 7 | 402 | Polyvinyl acetate | PVAc, PVA |  |  | 12 | 164 |  |  | Tetrahydrofuran; Water |  | 71.8, 28.2 | vol | Nucleodur C18 Pyramid | Macherey-Nagel | Silica | C18 | Reverse | 5 | 110 | 25x0.46 | 1 | 35 |  | 1 | 30 | 5 |  | ELSD |  |  | Figure 1
P00002104 | Yes | Yes | Excellent | FALSE | FALSE | FALSE | FALSE | FALSE | FALSE | FALSE | FALSE | FALSE | TRUE | 9 | 202 | Polyvinyl acetate | PVAc, PVA |  |  | 17 | 275 | 17 | 275 | Trichlorobenzene; Cyclohexanone |  | 35, 65 | vol | Nucleosil Si | Macherey-Nagel | Silica | No Modifications | Normal | 5 | 500 | 25x0.46 | 1 | 140 |  | 1 | 200 |  |  | ELSD |  |  | Figure 1
P00002105 | Yes | Yes | Excellent | FALSE | FALSE | FALSE | FALSE | FALSE | FALSE | FALSE | FALSE | FALSE | TRUE | 9 | 244 | Poly(diphenolic acid) | PDPA |  |  | 10 | 50 | 10 | 50 | Acetone; Tetrahydrofuran |  | 94, 6 | vol | Nucleosil C18 | Macherey-Nagel | Silica | C18 | Reverse | 5 | 300 | 25x0.46 | 1 | 25 |  | 1 | 10 | 1.5 |  | UV, ELSD |  | Inj Polymer Concentration: 1-2 g/L | Figure 4, Figure 6
P00002106 | Yes | Yes | Good | FALSE | FALSE | FALSE | FALSE | FALSE | FALSE | FALSE | FALSE | FALSE | FALSE | 10 | 385 | Polyisoprene | PI | C4H9, OH |  | 10 | 60 | 10 | 60 | Methyl Ethyl Ketone; Cyclohexane |  | 91.5, 8.5 | vol | Nucleosil C18 | Macherey-Nagel | Silica | C18 | Reverse | 5, 5 | 300, 300 | 25x0.4, 25x0.4 | 2 | [6 empty] | ELSD |  |  | Figure 1b
P00002107 | Yes | Yes | Indirect | TRUE | FALSE | TRUE | TRUE | FALSE | FALSE | FALSE | FALSE | FALSE | TRUE | 5 | 393 | Polyisoprene | PI | [6 empty] | 2,2,4-Trimethylpentane; Tetrahydrofuran |  | 75, 25 | vol | Nucleosil Diol |  | Silica | OH | Normal |  | 100 | 10x2.2 | 1 | 15 |  | 1.5 | 100 | 140 |  | UV, VIS |  |  | Figure 1b
P00002108 | No | Yes | Excellent | FALSE | FALSE | FALSE | FALSE | FALSE | FALSE | FALSE | FALSE | FALSE | FALSE | 10 | 222 | Polyisoprene | PI |  |  | 2 | 100 | 2 | 100 | 1,4-Dioxane |  | 100 | vol | Nucleosil C18 | Macherey-Nagel | Silica | C18 | Reverse | 5, 7 | 300, 1000 | 25x0.4, 25x0.4 | 2 | 54 |  | 0.5 | 10 | 0.5 |  | ELSD |  |  | Figure 2 |  | P00005060
P00002109 | Yes | Yes | Indirect | TRUE | FALSE | TRUE | TRUE | FALSE | FALSE | FALSE | FALSE | FALSE | TRUE | 5 | 403 | Poly(L-lactide) | PLLA, PLA |  | linear |  |  |  |  | 1,4-Dioxane; Hexane |  | 57.1, 42.9 | vol | Nucleosil Si | Macherey-Nagel | Silica | No Modifications | Normal |  | 100, 300 | 20x0.46, 25x0.46 | 2 | 50 |  | 0.5 | 10 | 4 |  | UV, ELSD |  |  | Figure 1
P00002110 | Yes | Yes | Indirect | TRUE | FALSE | TRUE | FALSE | FALSE | FALSE | FALSE | FALSE | FALSE | TRUE | 6 | 404 | Adipic acid | AA, AS | COOH, COOH | [5 empty] | Acetone; Hexane |  | 48, 52 | vol | Si | Macherey-Nagel | Silica | No Modifications | Normal | 5, 5 | 100, 300 | 12.5x0.46, 25x0.46 | 2 | 45 |  | 0.5 |  |  |  | ELSD |  |  | Figure 2, Figure 5
P00003001 | Yes | Yes | Indirect | TRUE | FALSE | TRUE | TRUE | FALSE | FALSE | FALSE | FALSE | FALSE | TRUE | 5 | 236 | Polybutadiene | PB | [6 empty] | 1,4-Dioxane |  | 100 | vol | Nucleosil C18 |  | Silica | C18 | Reverse |  | 100, 500, 1000 | 25x0.46, 25x0.46, 25x0.46 | 3 | 29.2 |  | 0.8 |  | 40 |  | ELSD
P00003002 | Yes | Yes | Low | FALSE | TRUE | TRUE | FALSE | TRUE | FALSE | FALSE | FALSE | FALSE | TRUE | 6 | 237 | Poly(ambrettolide) | PAmb, cPAmb |  | cyclic |  |  |  |  | Tetrahydrofuran; Water |  | 89.5, 10.5 | vol | Zorbax Rx-C18 | Agilent | Silica | C18 | Reverse | 5, 5, 5 |  | 25x0.46, 25x0.46, 15x0.46 | 3 | 40 |  | 0.5 | 5 |  |  |  |  | Solvent Additive: 0.1% Formic Acid | Figure 1a, Figure 1b
P00003003 | No | Yes | Excellent | FALSE | FALSE | FALSE | FALSE | FALSE | FALSE | FALSE | FALSE | FALSE | FALSE | 10 | 239 | Polystyrene sulfonate | SPS, PSS |  |  | 1.64 | 262.6 | 1.64 | 262.6 | Acetonitrile; Water |  | 54, 46 | vol | Asahipak GF-310 HQ | Keystone Scientific | PVA | No Modifications | HILIC | 5 | 100 | 15x0.2 | 1 |  |  | 0.1 |  | 1 | 5 mM phosphate buffer water | UV |  | Solvent Additive: 23 mM Acetate | Figure 1, Figure 2 |  | P00005061
P00003004 | Yes | Yes | Excellent | FALSE | FALSE | FALSE | FALSE | FALSE | FALSE | FALSE | FALSE | FALSE | TRUE | 9 | 239 | Polystyrene sulfonate | SPS, PSS |  |  | 1.64 | 262.6 | 1.64 | 262.6 | Acetonitrile; Water |  | 54, 46 | vol | Asahipak GF-310 HQ | Keystone Scientific | PVA | No Modifications | HILIC | 5 | 100 | 25x0.2 | 1 |  |  | 0.1 |  | 1 | 5 mM phosphate buffer water | UV |  | Solvent Additive: 23 mM Acetate | Figure 3
P00003005 | No | Yes | Excellent | FALSE | FALSE | FALSE | FALSE | FALSE | FALSE | FALSE | FALSE | FALSE | FALSE | 10 | 239 | Poly(acrylic acid) | PAA |  |  | 1.3 | 695.1 | 1.3 | 695.1 | Water; Acetonitrile |  | 53, 47 | vol | Asahipak GF-310 HQ | Keystone Scientific | PVA | No Modifications | HILIC | 5 | 100 | 25x0.2 | 1 |  |  | 0.1 |  | 1 | 5 mM phosphate buffer water | UV |  | Solvent Additive: 17mM Phosphate | Figure 5, Figure 6 |  | P00005062
P00003006 | Yes | Yes | Good | FALSE | FALSE | FALSE | FALSE | FALSE | FALSE | FALSE | FALSE | FALSE | TRUE | 9 | 242 | Poly(ethylene glycol) | PEG |  |  | 0.282 | 4 | 0.282 | 4 | Water; Acetone |  | 72, 28 | wt | Prodigy ODS-3 | Phenomenex | Silica | C18 | Reverse | 5 | 100 | 25x0.46 | 1 | 30 |  | 0.5 | 50 |  |  | RI | Two critical conditions per exp. |  | Figure 5, Table 1
P00003007 | Yes | Yes | Good | FALSE | FALSE | FALSE | FALSE | FALSE | FALSE | FALSE | FALSE | FALSE | TRUE | 9 | 242 | Poly(ethylene glycol) | PEG |  |  | 0.282 | 4 | 0.282 | 4 | Water; Acetone |  | 70, 30 | wt | Spherisorb S5X C6 | Phase Separations | Silica | C6 | Reverse | 5 | 300 | 25x0.46 | 1 | 30 |  | 0.5 | 50 |  |  | RI | Two critical conditions per exp. |  | Table 1
P00003008 | Yes | Yes | Good | FALSE | FALSE | FALSE | FALSE | FALSE | FALSE | FALSE | FALSE | FALSE | TRUE | 9 | 242 | Poly(ethylene glycol) | PEG |  |  | 0.282 | 4 | 0.282 | 4 | Water; Acetone |  | 71.5, 28.5 | wt | Sphereclone C6 | Phenomenex | Silica | C6 | Reverse | 5 | 80 | 25x0.46 | 1 | 30 |  | 0.5 | 50 |  |  | RI | Two critical conditions per exp. |  | Figure 6, Table 1
P00003009 | Yes | Yes | Good | FALSE | FALSE | FALSE | FALSE | FALSE | FALSE | FALSE | FALSE | FALSE | TRUE | 9 | 242 | Poly(ethylene glycol) | PEG |  |  | 0.282 | 4 | 0.282 | 4 | Water; Acetone |  | 71.5, 28.5 | wt | Novapak C18 | Waters | Silica | C18 | Reverse | 4 | 60 | 30x0.39 | 1 | 30 |  | 0.5 | 50 |  |  | RI | Two critical conditions per exp. |  | Table 1
P00003010 | Yes | Yes | Good | FALSE | FALSE | FALSE | FALSE | FALSE | FALSE | FALSE | FALSE | FALSE | TRUE | 9 | 242 | Poly(ethylene glycol) | PEG |  |  | 0.282 | 4 | 0.282 | 4 | Water; Acetone |  | 70, 30 | wt | Jordi Gel DVB 500 RP | Jordi | DVB | No Modifications | Reverse | 5 | 500 | 25x0.46 | 1 | 30 |  | 0.5 | 50 |  |  | RI | Two critical conditions per exp. |  | Figure 7, Table 1
P00003011 | Yes | Yes | Good | FALSE | FALSE | FALSE | FALSE | FALSE | FALSE | FALSE | FALSE | FALSE | TRUE | 9 | 242 | Poly(ethylene glycol) | PEG |  |  | 0.282 | 4 | 0.282 | 4 | Acetone; Water |  | 90, 10 | wt | Prodigy ODS-3 | Phenomenex | Silica | C18 | Reverse | 5 | 100 | 25x0.46 | 1 | 30 |  | 0.5 | 50 |  |  | RI | Two critical conditions per exp. |  | Figure 5, Table 1
P00003012 | Yes | Yes | Good | FALSE | FALSE | FALSE | FALSE | FALSE | FALSE | FALSE | FALSE | FALSE | TRUE | 9 | 242 | Poly(ethylene glycol) | PEG |  |  | 0.282 | 4 | 0.282 | 4 | Acetone; Water |  | 85, 15 | wt | Spherisorb S5X C6 | Phase Separations | Silica | C6 | Reverse | 5 | 300 | 25x0.46 | 1 | 30 |  | 0.5 | 50 |  |  | RI | Two critical conditions per exp. |  | Table 1
P00003013 | Yes | Yes | Good | FALSE | FALSE | FALSE | FALSE | FALSE | FALSE | FALSE | FALSE | FALSE | TRUE | 9 | 242 | Poly(ethylene glycol) | PEG |  |  | 0.282 | 4 | 0.282 | 4 | Acetone; Water |  | 86, 14 | wt | Sphereclone C6 | Phenomenex | Silica | C6 | Reverse | 5 | 80 | 25x0.46 | 1 | 30 |  | 0.5 | 50 |  |  | RI | Two critical conditions per exp. |  | Figure 6, Table 1
P00003014 | Yes | Yes | Good | FALSE | FALSE | FALSE | FALSE | FALSE | FALSE | FALSE | FALSE | FALSE | TRUE | 9 | 242 | Poly(ethylene glycol) | PEG |  |  | 0.282 | 4 | 0.282 | 4 | Acetone; Water |  | 90, 10 | wt | Novapak C18 | Waters | Silica | C18 | Reverse | 4 | 60 | 30x0.39 | 1 | 30 |  | 0.5 | 50 |  |  | RI | Two critical conditions per exp. |  | Table 1
P00003015 | Yes | Yes | Low | FALSE | TRUE | FALSE | FALSE | FALSE | FALSE | FALSE | FALSE | FALSE | TRUE | 8 | 243 | Poly(ethylene glycol) | PEG |  |  | 4.6 | 20 | 4.6 | 20 | Chloroform; Heptane; Methanol |  | 58.05, 35.5, 6.45 | vol | Nucleosil C8 HD, Nucleosil C8 | Macherey-Nagel + VWR | Silica | C8 | Reverse | 3, 3 | 100, 120 | 25x0.46, 25x0.46 | 2 | 30 |  | 0.8 | 20 | 0.25 |  | ELSD |  |  | Figure 1
P00003016 | No | Yes | Low | FALSE | TRUE | FALSE | FALSE | FALSE | FALSE | FALSE | FALSE | FALSE | FALSE | 9 | 245 | Polystyrene | PS | OH, OH |  | 3.9 | 4.4 | 3.9 | 4.4 | Tetrahydrofuran; Water |  | 88.4, 11.6 | vol | YMC-ODSA |  | Silica | C18 | Reverse | 5 | 300 | 25x0.3 | 1 |  |  | 0.5 | 25 | 2 | 40% THF/60% MeOH | ELSD |  | Solvent Additive: 0.1% Acetic Acid | Figure 3, Figure 4 |  | P00005052
P00003017 | Yes | Yes | Good | FALSE | FALSE | FALSE | FALSE | FALSE | FALSE | FALSE | FALSE | FALSE | TRUE | 9 | 245 | Polycaprolactone | PCL |  |  | 2.9 | 25 | 2.9 | 25 | Methanol; Tetrahydrofuran |  | 70, 30 | vol | PLRP-S |  | PS/DVB | No Modifications | Reverse | 5 | 100 | 25x0.46 | 1 |  |  | 0.5 | 25 | 2 | 40% THF/60% MeOH | ELSD |  |  | Figure 6
P00003018 | Yes | Yes | Excellent | FALSE | FALSE | FALSE | FALSE | FALSE | FALSE | FALSE | FALSE | FALSE | TRUE | 9 | 246 | Polystyrene | hPS |  | protonated | 2.59 | 72.45 | 2.59 | 72.45 | Acetonitrile; Tetrahydrofuran |  | 50.5, 49.5 | vol | Nucleosil C18 | Macherey-Nagel | Silica | C18 | Reverse | 5 | 300 | 25x0.46 | 1 | 31.5 |  | 0.5 | 10 |  |  | ELSD |  |  | Figure 1a
P00003019 | Yes | Yes | Excellent | FALSE | FALSE | FALSE | FALSE | FALSE | FALSE | FALSE | FALSE | FALSE | TRUE | 9 | 246 | Deuterated Polystyrene | dPS |  |  | 2.09 | 211 | 2.09 | 211 | Cyclohexane; Tetrahydrofuran |  | 77, 23 | vol | Nucleosil Si | Macherey-Nagel | Silica | No Modifications | Normal | 5 | 300 | 25x0.46 | 1 | 30 |  | 0.5 | 10 |  |  | ELSD |  |  | Figure 4a
P00003020 | Yes | Yes | Excellent | FALSE | FALSE | FALSE | FALSE | FALSE | FALSE | FALSE | FALSE | FALSE | TRUE | 9 | 246 | Polystyrene | dPS |  | deuterated | 2.59 | 72.45 | 2.59 | 72.45 | Acetonitrile; Tetrahydrofuran |  | 53, 47 | vol | Nucleosil C18 | Macherey-Nagel | Silica | C18 | Reverse | 5 | 300 | 25x0.46 | 1 | 41 |  | 0.5 | 10 |  |  | ELSD |  |  | Figure 7a
P00003021 | Yes | Yes | Excellent | FALSE | FALSE | FALSE | FALSE | FALSE | FALSE | FALSE | FALSE | FALSE | TRUE | 9 | 246 | Polystyrene | hPS |  | protonated | 2.59 | 72.45 | 2.59 | 72.45 | Acetonitrile; Tetrahydrofuran |  | 53, 47 | vol | Nucleosil C18 | Macherey-Nagel | Silica | C18 | Reverse | 5 | 300 | 25x0.46 | 1 | 54 |  | 0.5 | 10 |  |  | ELSD |  |  | Figure 7b
P00003022 | Yes | Yes | Low | FALSE | TRUE | TRUE | FALSE | FALSE | FALSE | FALSE | FALSE | FALSE | TRUE | 7 | 252 | Poly(propylene glycol) | PPG | [6 empty] | Tetrahydrofuran; Water |  | 85, 15 | wt | Prodigy ODS-3 | Phenomenex | Silica | C18 | Reverse | 5 | 100 | 25x0.46 | 1 | 25 | [5 empty] | RI
P00003023 | Yes | Yes | Good | FALSE | FALSE | FALSE | FALSE | FALSE | FALSE | FALSE | FALSE | FALSE | TRUE | 9 | 256 | Poly(propylene phthalate) | PPOPA |  |  | 15 | 32 | 15 | 32 | Acetonitrile; Tetrahydrofuran |  | 84.4, 15.6 | vol | PLRP-S | Agilent Technologies | PS/DVB | No Modifications | Reverse | 5 | 100 | 15x0.46 | 1 | 25 |  | 0.04 |  |  |  | ELSD, UV |  |  | Figure 2
P00003024 | No | Yes | Low | FALSE | TRUE | FALSE | FALSE | FALSE | FALSE | FALSE | FALSE | FALSE | FALSE | 9 | 258 | Polyisobutylene | PIB | OH, OH |  | 1.2 | 1.8 | 1.2 | 1.8 | Tetrahydrofuran; Methanol |  | 80.5, 19.5 | wt | Nucleosil C18 | Macherey-Nagel | Silica | C18 | Reverse | 5 | 100 | 25x0.46 | 1 | 35 |  | 0.5 |  | 0.05 |  | RI, UV |  |  | Figure 3 | Only two points presented | P00005063
P00003025 | Yes | Yes | Good | FALSE | FALSE | FALSE | FALSE | FALSE | FALSE | FALSE | FALSE | FALSE | TRUE | 9 | 258 | Poly(3,6-dioxa-1,8-octanedithiol) | polyDODT |  | cyclic | 27 | 370 | 27 | 370 | Tetrahydrofuran; Methanol |  | 90, 10 | wt | Nucleosil C18 | Macherey-Nagel | Silica | C18 | Reverse | 5 | 100 | 25x0.46 | 1 | 35 |  | 0.5 |  | 0.05 |  | RI, UV |  |  | Figure 6
P00003026 | Yes | Yes | Excellent | FALSE | FALSE | FALSE | TRUE | FALSE | FALSE | FALSE | FALSE | FALSE | TRUE | 8 | 259 | Polystyrene | PS |  |  | 11 | 125 | 11 | 125 | Decalin; Cyclohexanone |  | 95.9, 4.1 | vol | LiChrosorb Si |  | Silica | No Modifications | Normal |  | 100 | 25x0.46 | 1 | 140 |  | 1 |  |  |  | ELSD |  |  | Figure 5
P00003027 | No | Yes | Excellent | FALSE | FALSE | FALSE | FALSE | FALSE | FALSE | FALSE | FALSE | FALSE | FALSE | 10 | 261 | Polyisoprene | PI |  |  | 2.6 | 94.4 | 2.6 | 94.4 | 1,4-Dioxane |  | 100 | vol | Nucleosil C18, C18 | Macherey-Nagel | Silica | C18 | Reverse | 5, 7 | 300, 1000 | 25x0.4, 25x0.4 | 2 | 54 |  | 0.5 | 10 | 0.5 |  | UV, ELSD |  |  | Figure 1 |  | P00005060
P00003028 | No | Yes | Excellent | FALSE | FALSE | FALSE | FALSE | FALSE | FALSE | FALSE | FALSE | FALSE | FALSE | 10 | 263 | Polystyrene | PS |  |  | 3.4 | 131.2 | 3.4 | 131.2 | Cyclohexane; Tetrahydrofuran |  | 82.2, 17.8 | vol | Nucleosil Si | Macherey-Nagel | Silica | No Modifications | Normal | 5, 5 | 300, 300 | 25x0.46, 25x0.46 | 2 | 30 |  | 0.5 | 10 | 0.5 |  | ELSD |  |  | Figure 4 |  | P00005051
P00003029 | No | Yes | Excellent | FALSE | FALSE | FALSE | FALSE | FALSE | FALSE | FALSE | FALSE | FALSE | FALSE | 10 | 263 | Polyisoprene | PI |  |  | 1.2 | 58.6 | 1.2 | 58.6 | Methyl Ethyl Ketone; Cyclohexane |  | 91.5, 8.5 | vol | Nucleosil C18 | Macherey-Nagel | Silica | C18 | Reverse | 5, 5 | 300, 300 | 25x0.4, 25x0.4 | 2 | 30 |  | 0.5 | 10 | 0.5 |  | ELSD |  |  | Figure 7 |  | P00005064
P00003030 | No | Yes | Excellent | FALSE | FALSE | FALSE | FALSE | FALSE | FALSE | FALSE | FALSE | FALSE | FALSE | 10 | 265 | Poly(ethylene glycol) | PEG |  |  | 1.2 | 12.5 | 1.2 | 12.5 | Methanol; Water |  | 80, 20 | vol | Juptier C18 | Phenomenex | Silica | C18 | Reverse | 5 | 300 | 25x0.46 | 1 |  |  | 0.5 |  |  |  | ELSD |  |  | Figure 4 |  | P00005065
P00003031 | Yes | Yes | Excellent | FALSE | FALSE | FALSE | FALSE | FALSE | FALSE | FALSE | FALSE | FALSE | TRUE | 9 | 265 | Poly(ethylene glycol) | PEG |  |  | 1.2 | 12.5 | 1.2 | 12.5 | Water; Acetone |  | 69, 31 | vol | Juptier C18 | Phenomenex | Silica | C18 | Reverse | 5 | 300 | 25x0.46 | 1 |  |  | 0.5 | [6 empty] | Figure 5
P00003032 | Yes | Yes | Excellent | FALSE | FALSE | FALSE | FALSE | FALSE | FALSE | FALSE | FALSE | FALSE | TRUE | 9 | 265 | Poly(ethylene glycol) | PEG |  |  | 1.2 | 12.5 | 1.2 | 12.5 | Methanol; Water; Acetone |  | 47.2, 34.5, 18.3 | vol | Juptier C18 | Phenomenex | Silica | C18 | Reverse | 5 | 300 | 25x0.46 | 1 |  |  | 0.5 | [6 empty] | Figure 6
P00003033 | Yes | Yes | Excellent | FALSE | FALSE | FALSE | FALSE | FALSE | FALSE | FALSE | FALSE | FALSE | TRUE | 9 | 265 | Poly(ethylene glycol) | PEG |  |  | 1.2 | 12.5 | 1.2 | 12.5 | Water; Acetone; Methanol |  | 55.1, 27.3, 17.6 | vol | Juptier C18 | Phenomenex | Silica | C18 | Reverse | 5 | 300 | 25x0.46 | 1 |  |  | 0.5 | [6 empty] | Figure 7
P00003034 | Yes | Yes | Excellent | FALSE | FALSE | FALSE | FALSE | FALSE | FALSE | FALSE | FALSE | FALSE | TRUE | 9 | 265 | Poly(ethylene glycol) | PEG |  |  | 1.2 | 12.5 | 1.2 | 12.5 | Methanol; Water; Acetone |  | 69.1, 24.2, 6.7 | vol | Juptier C18 | Phenomenex | Silica | C18 | Reverse | 5 | 300 | 25x0.46 | 1 |  |  | 0.5 | [6 empty] | Figure 8
P00003035 | No | Yes | Excellent | FALSE | FALSE | FALSE | FALSE | FALSE | FALSE | FALSE | FALSE | FALSE | FALSE | 10 | 267 | Polystyrene | PS |  |  | 18.3 | 78.2 | 18.3 | 78.2 | Cyclohexane; Tetrahydrofuran |  | 82.2, 17.8 | vol | Nucleosil Si | Macherey-Nagel | Silica | No Modifications | Normal | 5, 5 | 300, 300 | 25x0.46, 25x0.46 | 2 | 30 |  | 0.5 | 10 | 0.5 |  | ELSD, UV |  |  | Figure 1a |  | P00005051
P00003036 | No | Yes | Excellent | FALSE | FALSE | FALSE | FALSE | FALSE | FALSE | FALSE | FALSE | FALSE | FALSE | 10 | 267 | Polyisoprene | PI |  |  | 11 | 60 | 11 | 60 | Methyl Ethyl Ketone; Cyclohexane |  | 91.5, 8.5 | vol | Nucleosil C18 | Macherey-Nagel | Silica | C18 | Reverse | 5, 5 | 300, 300 | 25x0.4, 25x0.4 | 2 | 30 |  | 0.5 | 10 | 0.5 |  | ELSD, UV |  |  | Figure 1b |  | P00005064
P00003037 | Yes | Yes | Good | FALSE | FALSE | FALSE | FALSE | FALSE | FALSE | FALSE | FALSE | FALSE | FALSE | 10 | 270 | Poly(methyl methacrylate) | PMMA |  |  | 0.625 | 62.6 | 0.625 | 62.6 | Tetrahydrofuran; Cyclohexane |  | 63.3, 36.7 | wt | Nucleosil CN | Knauer | Silica | CN | Normal | 7, 7 | 300, 500 | 25x0.4, 25x0.4 | 2 | 40 |  | 1 |  |  |  | ELSD, UV |  |  | Figure 5 | This entry is probably the same as P00000013 but this one has a different ratio unit, so unable to tell.
P00003038 | No | Yes | Good | FALSE | FALSE | FALSE | FALSE | FALSE | FALSE | FALSE | FALSE | FALSE | FALSE | 10 | 271 | Polystyrene | PS |  | linear, cyclic | 0.56 | 32 | 0.56 | 32 | Hexane; Tetrahydrofuran |  | 51, 49 | wt | Nucleosil Si |  | Silica | No Modifications | Normal | 5 | 100 | 25x0.46 | 1 | 23 |  | 0.8 |  | 0.2 |  | UV, RI |  | Inj Polymer Concentration: 0.1-0.3 wt% | Figure 4, Figure 5 | unclear if solvent mix is vol or wt, went with vol | P00005066
P00003039 | Yes | Yes | Excellent | FALSE | FALSE | FALSE | FALSE | FALSE | FALSE | FALSE | FALSE | FALSE | TRUE | 9 | 273 | Polystyrene | PS |  |  | 0.58 | 33 | 0.58 | 33 | Tetrahydrofuran; Water |  | 88.5, 11.5 | vol | Symmetry C18 | Waters | Silica | C18 | Reverse | 5 | 100 | 25x0.46 | 1 | 30 |  | 0.5 | 100 |  |  | UV, ELSD |  |  | Figure 1
P00003040 | Yes | Yes | Excellent | FALSE | FALSE | FALSE | FALSE | FALSE | FALSE | FALSE | FALSE | FALSE | TRUE | 9 | 275 | Polystyrene | PS | C5H6O2, Br |  | 3.3 | 13.4 | 3.3 | 13.4 | Hexane; Tetrahydrofuran |  | 59, 41 | vol | Nucleosil Si |  | Silica | No Modifications | Normal | 5 | 50 | 25x0.46 | 1 | 44 |  | 0.5 | 100 | 1 |  | UV |  |  | Figure 6a
P00003041 | Yes | Yes | Excellent | FALSE | FALSE | FALSE | FALSE | FALSE | FALSE | FALSE | FALSE | FALSE | TRUE | 9 | 275 | Polystyrene | PS |  | cyclic | 3.3 | 13.4 | 3.3 | 13.4 | Hexane; Tetrahydrofuran |  | 59, 41 | vol | Nucleosil Si |  | Silica | No Modifications | Normal | 5 | 50 | 25x0.46 | 1 | 58.3 |  | 0.5 | 100 | 1 |  | UV |  |  | Figure 6b
P00003042 | Yes | Yes | Excellent | FALSE | FALSE | FALSE | FALSE | FALSE | FALSE | FALSE | FALSE | FALSE | TRUE | 9 | 275 | Polystyrene | PS | C5H6O2, Br |  | 3.3 | 13.4 | 3.3 | 13.4 | Hexane; Tetrahydrofuran |  | 55, 45 | vol | Nucleosil Si |  | Silica | No Modifications | Normal | 5 | 100 | 0.7x0.22 | 1 | 29 |  | 3 | 1000 | 10 |  | UV |  |  | Figure 4
P00003043 | Yes | Yes | Excellent | FALSE | FALSE | FALSE | FALSE | FALSE | FALSE | FALSE | FALSE | FALSE | TRUE | 9 | 275 | Polystyrene | PS |  | cyclic | 3.3 | 13.4 | 3.3 | 13.4 | Hexane; Tetrahydrofuran |  | 55, 45 | vol | Nucleosil Si |  | Silica | No Modifications | Normal | 5 | 100 | 0.7x0.22 | 1 | 52.3 |  | 3 | 1000 | 10 |  | UV |  |  | Figure 5
P00003044 | Yes | Yes | Excellent | FALSE | FALSE | FALSE | FALSE | FALSE | FALSE | FALSE | FALSE | FALSE | TRUE | 9 | 276 | Poly(Ethylene-co-Propylene) | EP, EP Copolomer |  | statistical copolomer (E/P ratio 1.1) | 230 | 585 | 230 | 585 | 1,2,4-Trichlorobenzene; 1,3,5-Trimethylbenzene |  | 26.5, 73.5 | vol | Hypercarb |  | Porous Graphitic Carbon | No Modifications | Reverse | 5 | 300 | 10x0.46 | 1 | 70 |  | 0.8 | 20 |  |  | ELSD, UV |  |  | Figure 1c, Figure 2
P00003045 | Yes | Yes | Excellent | FALSE | FALSE | FALSE | FALSE | FALSE | FALSE | FALSE | FALSE | FALSE | TRUE | 9 | 276 | Poly(Ethylene-co-Propylene) | EP, EP Copolomer |  | statistical copolomer (E/P ratio 1.1) | 230 | 585 | 230 | 585 | 2-Chlorotoluene |  | 100 | vol | Hypercarb |  | Porous Graphitic Carbon | No Modifications | Reverse | 5 | 300 | 10x0.46 | 1 | 96 |  | 0.8 | 20 |  |  | ELSD, UV |  |  | Figure 4b
P00003046 | No | Yes | Good | FALSE | FALSE | TRUE | FALSE | FALSE | FALSE | FALSE | FALSE | FALSE | FALSE | 9 | 278 | Polystyrene | PS | [6 empty] | Hexane; Tetrahydrofuran |  | 55, 45 | vol | Nucleosil Si |  | Silica | No Modifications | Normal | 5 | 300 | 25x0.46 | 1 | 30 |  | 0.5 | 100 | 6.5 |  | UV, ELSD |  |  | Figure 2 |  | P00005054
P00003047 | No | Yes | Good | FALSE | FALSE | TRUE | FALSE | FALSE | FALSE | FALSE | FALSE | FALSE | FALSE | 9 | 278 | Polydimethylsiloxane | PDMS | [6 empty] | Tetrahydrofuran; Methanol |  | 59, 41 | vol | Symmetry C18 |  | Silica | C18 | Reverse | 5 | 300 | 25x0.46 | 1 | 30 |  | 0.5 | 100 | 6.5 |  | UV, ELSD |  |  | Figure 4 |  | P00005059
P00003048 | Yes | Yes | Good | FALSE | FALSE | FALSE | TRUE | TRUE | TRUE | FALSE | FALSE | FALSE | TRUE | 6 | 280 | Polystyrene | PS |  |  | 2 | 35 | 2 | 35 | Acetonitrile; Dichloromethane |  | 52, 48 | vol | Nucleosil C18 |  | Silica | C18 | Reverse |  |  |  |  | 25 | [8 empty] | Figure 2
P00003049 | Yes | Yes | Good | FALSE | FALSE | FALSE | FALSE | FALSE | FALSE | FALSE | FALSE | FALSE | TRUE | 9 | 281 | Polyisoprene | PI |  |  | 10 | 120 | 10 | 120 | 1,4-Dioxane |  | 100 | vol | Nucleosil C18 | Macherey-Nagel | Silica | C18 | Reverse | 5, 7 | 300, 500 | 25x0.46, 25x0.46 | 2 | 47.4 |  | 0.3 | 100 | 1 |  | UV, ELSD |  |  | Figure 3
P00003050 | Yes | Yes | Low | FALSE | TRUE | FALSE | FALSE | FALSE | FALSE | FALSE | FALSE | FALSE | TRUE | 8 | 281 | Polystyrene | PS |  |  | 10 | 120 | 10 | 120 | Hexane; Tetrahydrofuran |  | 55, 45 | vol | Nucleosil Si | Macherey-Nagel | Silica | No Modifications | Normal | 5, 5 | 300, 500 | 25x0.46, 25x0.46 | 2 | 15 |  | 0.5 | 100 | 1 |  | UV, ELSD |  |  | Figure 4
P00003051 | Yes | Yes | Good | FALSE | FALSE | FALSE | FALSE | FALSE | FALSE | FALSE | FALSE | FALSE | TRUE | 9 | 212 | Poly(ethylene glycol) | PEG |  |  | 0.96 | 22.8 | 0.96 | 22.8 | Water; Acetonitrile |  | 51, 49 | vol | PLRP-S |  | PS/DVB | No Modifications | Reverse | 5 | 100 | 15x0.46 | 1 |  |  | 1 | 20 |  |  | ELSD |  |  | Figure 2
P00003052 | Yes | Yes | Indirect | TRUE | FALSE | TRUE | FALSE | FALSE | FALSE | FALSE | FALSE | FALSE | TRUE | 6 | 217 | Polystyrene | PS | [6 empty] | Tetrahydrofuran; Hexane |  | 58, 42 | vol | Nucleosil C18 |  | Silica | C18 | Reverse | 5 | 50 | 25x0.46 | 1 | 43 |  | 0.5 |  |  |  | UV
P00003053 | No | Yes | Excellent | FALSE | FALSE | FALSE | FALSE | FALSE | FALSE | FALSE | FALSE | FALSE | TRUE | 9 | 220 | Polystyrene | PS |  |  | 0.5 | 33 | 0.5 | 33 | Tetrahydrofuran; Water |  | 88.5, 11.5 | vol | Symmetry C18 | Waters | Silica | C18 | Reverse | 5 | 300 | 25x0.46 | 1 | 30 |  | 0.5 |  |  |  | ELSD |  |  |  | 11-3-24 Greyed, Thesis
P00003054 | No | Yes | Excellent | FALSE | FALSE | FALSE | FALSE | FALSE | FALSE | FALSE | FALSE | FALSE | TRUE | 9 | 220 | Poly(ethylene glycol) | PEG |  |  |  | 23.6 |  | 23.6 | Tetrahydrofuran; Dimethylformamide |  | 96, 4 | vol | Nucleosil Si | Macherey-Nagel | Silica | No Modifications | Normal | 5 | 300 | 25x0.46 | 1 | 29.7 |  | 0.5 |  |  |  | ELSD |  |  |  | 11-3-24 Greyed, Thesis
P00003055 | No | Yes | Excellent | FALSE | FALSE | FALSE | FALSE | FALSE | FALSE | FALSE | FALSE | FALSE | TRUE | 9 | 220 | Polystyrene | PS |  |  | 0.5 | 125 | 0.5 | 50 | Dimethylformamide; Tetrahydrofuran |  | 82, 18 | vol | Symmetry C18 | Waters | Silica | C18 | Reverse | 5 | 300 | 25x0.46 | 1 | 30 |  | 0.5 |  |  |  | ELSD |  |  |  | 11-3-24 Greyed, Thesis
P00003056 | Yes | Yes | Good | FALSE | FALSE | FALSE | FALSE | FALSE | FALSE | FALSE | FALSE | FALSE | TRUE | 9 | 221 | Poly(methyl methacrylate) | PMMA, hPMMA |  | protonated | 3.15 | 86.3 | 3.15 | 86.3 | Acetone; Cyclohexane |  | 62, 38 | vol | Si | Macherey-Nagel | Silica | No Modifications | Normal | 5, 5, 5, 7 | 50, 100, 300, 1000 | 25x0.4, 25x0.4, 25x0.4, 25x0.4 | 4 | 27 |  | 0.2 | 100 | 4 |  | UV |  |  | Figure 3
P00003057 | Yes | Yes | Good | FALSE | FALSE | FALSE | FALSE | FALSE | FALSE | FALSE | FALSE | FALSE | TRUE | 9 | 221 | Poly(methyl methacrylate) | PMMA, dPMMA |  | deuterated | 3.86 | 207 | 3.86 | 207 | Acetonitrile; Dichloromethane |  | 89, 11 | vol | C18 | Macherey-Nagel | Silica | C18 | Reverse | 5, 5, 5, 7 | 50, 100, 300, 1000 | 25x0.4, 25x0.4, 25x0.4, 25x0.4 | 4 | 31 |  | 0.2 | 100 | 4 |  | UV |  |  | Figure 5
P00003058 | Yes | Yes | Good | FALSE | FALSE | FALSE | FALSE | FALSE | FALSE | FALSE | FALSE | FALSE | TRUE | 9 | 223 | Polyisoprene | PI |  |  | 1 | 50 | 1 | 50 | Methyl Ethyl Ketone; Cyclohexane |  | 92, 8 | vol | C18 | Macherey-Nagel | Silica | C18 | Reverse | 5, 5, 7 | 100, 300, 1000 | 25x0.46, 25x0.46, 25x0.46 | 3 | 29 |  | 0.5 | 100 | 5 |  | NMR |  |  | Figure 1
P00003059 | Yes | Yes | Good | FALSE | FALSE | FALSE | FALSE | FALSE | FALSE | FALSE | FALSE | FALSE | TRUE | 9 | 225 | Polystyrene | PS |  |  | 7 | 384 | 7 | 384 | Dichloromethane; Acetonitrile |  | 57, 43 | vol | Kromasil C18 |  | Silica | C18 | Reverse | 5 | 100 | 15x0.46 | 1 | 33.3 |  | 0.5 |  |  |  | UV |  |  | Figure 3a
P00003060 | Yes | Yes | Good | FALSE | FALSE | FALSE | FALSE | FALSE | FALSE | FALSE | FALSE | FALSE | TRUE | 9 | 225 | Polystyrene | PS |  |  | 7 | 384 | 7 | 384 | Dichloromethane; Acetonitrile |  | 57, 43 | vol | Nucleosil C18 |  | Silica | C18 | Reverse | 7 | 500 | 25x0.46 | 1 | 30.4 |  | 0.5 |  |  |  | UV |  |  | Figure 3b
P00003061 | Yes | Yes | Good | FALSE | FALSE | FALSE | FALSE | FALSE | FALSE | FALSE | FALSE | FALSE | TRUE | 9 | 225 | Polystyrene | PS |  |  | 3.25 | 384 | 3.25 | 384 | Dichloromethane; Acetonitrile |  | 57, 43 | vol | Kromasil C18 |  | Silica | C18 | Reverse | 5 | 100 | 15x0.46 | 1 | 28.1 |  | 1.9 |  |  |  | UV |  |  | Figure 4, Figure 5
P00003062 | Yes | Yes | Excellent | FALSE | FALSE | FALSE | FALSE | FALSE | FALSE | FALSE | FALSE | FALSE | TRUE | 9 | 235 | Polyethylene | PE |  |  | 1 | 145.5 | 1 | 145.5 | 1,2-Dichlorobenzene; 1-Decanol |  | 90, 10 | vol | Hypercarb | ThermoFisher Scientific | Porous Graphitic Carbon | No Modifications | Reverse | 5 | 300 | 10x0.46 | 1 | 160 |  | 1 | 50 |  |  | ELSD |  |  | Figure 5, Figure 3b, Table 3
P00003063 | Yes | Yes | Excellent | FALSE | FALSE | FALSE | FALSE | FALSE | FALSE | FALSE | FALSE | FALSE | TRUE | 9 | 235 | Polyethylene | PE |  |  | 1 | 145.5 | 1 | 145.5 | Trichlorobenzene; Decane |  | 48.5, 51.5 | vol | Hypercarb | ThermoFisher Scientific | Porous Graphitic Carbon | No Modifications | Reverse | 5 | 300 | 10x0.46 | 1 | 160 |  | 1 | 50 |  |  | ELSD |  |  | Figure 6, Table 3
P00003064 | Yes | Yes | Excellent | FALSE | FALSE | FALSE | FALSE | FALSE | FALSE | FALSE | FALSE | FALSE | TRUE | 9 | 233 | Polystyrene | PS |  |  | 0.7 | 120 | 0.7 | 50 | Dimethylformamide; Tetrahydrofuran |  | 82, 18 | vol | Symmetry C18 | Waters | Silica | C18 | Reverse | 5 | 300 | 25x0.46 | 1 | 30 |  | 0.5 | 100 | 6.5 |  | UV, ELSD |  | Inj Polymer Concentration: 3-10 g/L | Figure 1a
P00003065 | No | Yes | Excellent | FALSE | FALSE | FALSE | FALSE | FALSE | FALSE | FALSE | FALSE | FALSE | FALSE | 10 | 233 | Poly(ethylene glycol) | PEG |  |  | 0.7 | 120 | 0.7 | 50 | Tetrahydrofuran; Dimethylformamide |  | 96, 4 | vol | Nucleosil Si | Macherey-Nagel | Silica | No Modifications | Normal | 5 | 300 | 25x0.46 | 1 | 30 |  | 0.5 | 100 | 6.5 |  | UV, ELSD |  | Inj Polymer Concentration: 3-10 g/L | Figure 10a |  | P00005067
P00003066 | Yes | Yes | Good | FALSE | FALSE | TRUE | FALSE | FALSE | FALSE | FALSE | FALSE | FALSE | TRUE | 8 | 209 | Polypropylene | PP |  | isotactic |  |  |  |  | 2-Octanol; 1,2-Dichlorobenzene |  | 83, 17 | vol | Hypercarb | ThermoFisher Scientific | Porous Graphitic Carbon | No Modifications | Reverse | 5 | 250 | 25x0.46 | 1 | 160 |  | 1 | 50 | 2.5 |  | ELSD |  | Inj Polymer Concentration: 2-3 g/L | Figure 2e, Table 2
P00003067 | Yes | Yes | Good | FALSE | FALSE | TRUE | FALSE | FALSE | FALSE | FALSE | FALSE | FALSE | TRUE | 8 | 209 | Polypropylene | PP |  | syndiotactic |  |  |  |  | 2-Octanol; 1,2-Dichlorobenzene |  | 63, 37 | vol | Hypercarb | ThermoFisher Scientific | Porous Graphitic Carbon | No Modifications | Reverse | 5 | 250 | 25x0.46 | 1 | 160 |  | 1 | 50 | 2.5 |  | ELSD |  | Inj Polymer Concentration: 2-3 g/L | Figure 3g, Table 2
P00003068 | Yes | Yes | Good | FALSE | FALSE | TRUE | FALSE | FALSE | FALSE | FALSE | FALSE | FALSE | TRUE | 8 | 209 | Polyethylene | PE | [6 empty] | 2-Octanol; 1,2-Dichlorobenzene |  | 20.5, 79.5 | vol | Hypercarb | ThermoFisher Scientific | Porous Graphitic Carbon | No Modifications | Reverse | 5 | 250 | 25x0.46 | 1 | 160 |  | 1 | 50 |  |  | ELSD |  |  | Figure 4d, Table 2
P00003069 | Yes | Yes | Indirect | TRUE | FALSE | TRUE | FALSE | FALSE | FALSE | FALSE | FALSE | FALSE | TRUE | 6 | 209 | Polypropylene | PP |  | isotactic |  |  |  |  | 2-Ethyl-1-Hexanol; 1,2,4-Trichlorobenzene |  | 88, 12 | vol | Hypercarb | ThermoFisher Scientific | Porous Graphitic Carbon | No Modifications | Reverse | 5 | 250 | 25x0.46 | 1 | 160 |  | 1 | 50 |  |  | ELSD |  |  | Table 2
P00003070 | Yes | Yes | Indirect | TRUE | FALSE | TRUE | FALSE | FALSE | FALSE | FALSE | FALSE | FALSE | TRUE | 6 | 209 | Polypropylene | PP |  | syndiotactic |  |  |  |  | 2-Ethyl-1-Hexanol; 1,2-Dichlorobenzene |  | 64, 36 | vol | Hypercarb | ThermoFisher Scientific | Porous Graphitic Carbon | No Modifications | Reverse | 5 | 250 | 25x0.46 | 1 | 160 |  | 1 | 50 |  |  | ELSD |  |  | Table 2
P00003071 | Yes | Yes | Indirect | TRUE | FALSE | TRUE | FALSE | FALSE | FALSE | FALSE | FALSE | FALSE | TRUE | 6 | 209 | Polyethylene | PE | [6 empty] | Decane; Trichlorobenzene |  | 52, 48 | vol | Hypercarb | ThermoFisher Scientific | Porous Graphitic Carbon | No Modifications | Reverse | 5 | 250 | 25x0.46 | 1 | 160 |  | 1 | 50 |  |  | ELSD |  |  | Table 2
P00003072 | Yes | Yes | Excellent | FALSE | FALSE | FALSE | TRUE | FALSE | TRUE | FALSE | FALSE | FALSE | TRUE | 7 | 210 | Poly(L-lactide) | PLLA, PLA | Bu, OH | linear | 2.3 | 74 | 2.3 | 74 | 1,4-Dioxane; Hexane |  | 56.25, 43.75 | vol | Si | Macherey-Nagel | Silica | No Modifications | Normal |  | 100, 300 |  | 2 | 50 |  | 0.5 | 100 |  |  | UV |  |  | Figure 1
P00003073 | No | Yes | Low | FALSE | TRUE | FALSE | FALSE | FALSE | FALSE | FALSE | FALSE | FALSE | TRUE | 8 | 347 | Poly(ethylene glycol) | PEG |  |  | 0.2 | 2 | 0.2 | 1 | Acetone; Water |  | 97, 3 | wt | Luna HILIC | Phenomenex | Silica | Cross-linked OH | HILIC | 5 | 200 | 25x0.46 | 1 |  |  | 0.5 |  |  |  | ELSD |  |  | Chapter 2, Figure 10 | Greyed 11-3-24 Dissertation
P00003074 | No | Yes | Low | FALSE | TRUE | TRUE | FALSE | FALSE | FALSE | FALSE | FALSE | FALSE | TRUE | 7 | 347 | Polyoxyethylene sorbitan monolaurate | Tween 20, Polysorbate 20 | [6 empty] | Methanol; Water |  | 92.97, 7.03 | wt | Prodigy ODS-3 | Phenomenex | Silica | C18 | Reverse | 5 | 100 | 25x0.46 | 1 | 25 |  | 0.5 | 50 | [6 empty] | Greyed 11-3-24 Dissertation
P00003075 | No | Yes | Low | FALSE | TRUE | TRUE | FALSE | FALSE | FALSE | FALSE | FALSE | FALSE | TRUE | 7 | 347 | Poly(ethylene glycol) | PEG | [6 empty] | Acetone; Water |  | 91.52, 8.48 | wt | Prodigy ODS-3 | Phenomenex | Silica | C18 | Reverse | 5 | 100 | 25x0.46 | 1 | 25 |  | 0.5 | 50 | [6 empty] | Greyed 11-3-24 Dissertation
P00003076 | No | Yes | Low | FALSE | TRUE | FALSE | FALSE | FALSE | FALSE | FALSE | FALSE | FALSE | TRUE | 8 | 362 | Polystyrene | PS |  |  | 4 | 30 | 4 | 30 | Tetrahydrofuran; Acetonitrile |  | 50.8, 49.2 | wt | Symmetry C18, Nucleosil C18 | Waters, Supelco | Silica | C18 | Reverse | 5, 5 | 300, 100 | 25x0.46, 25x0.46 | 2 | 30 |  | 0.5 |  |  |  | UV, ELSD |  |  |  | Greyed 11-3-24 Thesis
P00003077 | Yes | Yes | Indirect | TRUE | FALSE | TRUE | FALSE | FALSE | FALSE | FALSE | FALSE | FALSE | TRUE | 6 | 360 | Polycaprolactone | PCL | OH, COOH | linear |  |  |  |  | Dichloromethane; Tetrahydrofuran; 2-Propanol |  | 95, 3, 2 | vol | Nucleosil NH2 |  | Silica | NH2 | Normal | 5 | 100 | 25x0.46 | 1 | 15 |  | 0.3 |  |  |  | UV, DAD |  |  | Figure 7
P00003078 | Yes | Yes | Good | FALSE | FALSE | FALSE | FALSE | FALSE | FALSE | FALSE | FALSE | FALSE | TRUE | 9 | 359 | Poly(2-vinylpyridine) | P2VP |  |  | 0.6 | 30 | 0.6 | 30 | Tetrahydrofuran; Triethylamine |  | 99.995, 0.005 | vol | Jupiter C18 | Phenomenex | Silica | C18 | Reverse | 5 | 300 | 25x0.46 | 1 | 30 |  | 0.5 | 100 |  |  | ELSD |  |  | Figure 1
P00003079 | No | Yes | Good | FALSE | FALSE | FALSE | FALSE | FALSE | FALSE | FALSE | FALSE | FALSE | FALSE | 10 | 359 | Poly(methyl methacrylate) | PMMA |  |  | 0.6 | 100 | 0.6 | 100 | Acetonitrile; Tetrahydrofuran; Triethylamine |  | 93.555, 5.445, 1 | vol | Jupiter C18 | Phenomenex | Silica | C18 | Reverse | 5 | 300 | 25x0.46 | 1 | 30 |  | 0.5 | 100 |  |  | ELSD |  |  | Figure 6 | Rating not excellent only because ambiguity on what 1% TEA means. | P00005068
P00003080 | No | Yes | Good | FALSE | FALSE | FALSE | FALSE | FALSE | TRUE | FALSE | FALSE | FALSE | TRUE | 8 | 357 | Polystyrene | PS |  |  | 0.58 | 3000 | 0.58 | 3000 | Acetonitrile; Tetrahydrofuran |  | 51.7, 48.3 | vol | Symmetry C18, Nucleosil C18 |  | Silica | C18 | Reverse | 5 | 300, 120 |  | 2 | 30 |  | 0.5 | 20 | 2 |  | UV, ELSD |  |  |  | Greyed 11-3-24 Dissertation
P00003081 | No | Yes | Good | FALSE | FALSE | FALSE | TRUE | FALSE | TRUE | FALSE | FALSE | FALSE | TRUE | 7 | 357 | Poly(methyl methacrylate) | PMMA |  |  | 0.58 | 3000 | 0.58 | 3000 | Methyl Ethyl Ketone; Cyclohexane |  | 77, 23 | vol | Nucleosil Si |  | Silica | No Modifications | Normal |  | 300 |  | 1 | 30 |  | 0.5 | 20 | 2 |  | UV, ELSD |  |  |  | Greyed 11-3-24 Dissertation
P00003082 | Yes | Yes | Good | FALSE | FALSE | FALSE | FALSE | FALSE | FALSE | FALSE | FALSE | FALSE | TRUE | 9 | 405 | Poly(n-butyl acrylate) | PBA, PnBA |  |  | 0.6 | 32.33 | 0.6 | 32.33 | Dichloromethane; Acetonitrile; Acetic Acid |  | 92.9, 6.6, 0.5 | vol | Hypersil Si |  | Silica | No Modifications | Normal | 3 | 100 | 15x0.46 | 1 | 55 |  | 0.5 |  |  |  | ELSD, DAD |  |  | Table 3
P00003083 | Yes | Yes | Indirect | TRUE | FALSE | FALSE | FALSE | FALSE | FALSE | FALSE | FALSE | FALSE | FALSE | 8 | 405 | Poly(n-butyl acrylate) | PBA, PnBA |  |  | 0.6 | 32.33 | 0.6 | 32.33 | Dichloromethane; Acetonitrile |  | 89, 11 | vol | Hypersil Si |  | Silica | No Modifications | Normal | 3 | 100 | 15x0.46 | 1 | 25 |  | 0.5 |  |  |  | ELSD, DAD |  |  | Table 3
P00003084 | No | Yes | Did not report LCCC directly | TRUE | FALSE | FALSE | FALSE | FALSE | FALSE | FALSE | FALSE | FALSE | FALSE | 8 | 405 | Poly(n-butyl acrylate) | PBA, PnBA |  |  | 0.6 | 32.33 | 0.6 | 32.33 | Dichloromethane; Acetonitrile; Acetic Acid |  | 90.6, 8.9, 0.5 | vol | Hypersil Si |  | Silica | No Modifications | Normal | 3 | 100 | 15x0.46 | 1 | 25 |  | 0.5 |  |  |  | ELSD, DAD |  |  | Table 3 |  | P00005049
P00003085 | No | Yes | Did not report LCCC directly | TRUE | FALSE | FALSE | FALSE | FALSE | FALSE | FALSE | FALSE | FALSE | FALSE | 8 | 405 | Poly(n-butyl acrylate) | PBA, PnBA |  |  | 0.6 | 32.33 | 0.6 | 32.33 | Dichloromethane; Acetonitrile; Acetic Acid |  | 91.6, 7.4, 1 | vol | Hypersil Si |  | Silica | No Modifications | Normal | 3 | 100 | 15x0.46 | 1 | 25 |  | 0.5 |  |  |  | ELSD, DAD |  |  | Table 3 |  | P00005049
P00003086 | No | Yes | Did not report LCCC directly | TRUE | FALSE | FALSE | FALSE | FALSE | FALSE | FALSE | FALSE | FALSE | FALSE | 8 | 405 | Poly(n-butyl acrylate) | PBA, PnBA |  |  | 0.6 | 32.33 | 0.6 | 32.33 | Dichloromethane; Acetonitrile; Acetic Acid |  | 91, 6, 3 | vol | Hypersil Si |  | Silica | No Modifications | Normal | 3 | 100 | 15x0.46 | 1 | 25 |  | 0.5 |  |  |  | ELSD, DAD |  |  | Table 3 |  | P00005049
P00003087 | Yes | Yes | Indirect | TRUE | FALSE | FALSE | FALSE | FALSE | FALSE | FALSE | FALSE | FALSE | TRUE | 7 | 405 | Poly(n-butyl acrylate) | PBA, PnBA |  |  | 0.6 | 32.33 | 0.6 | 32.33 | Dichloromethane; Acetonitrile; Acetic Acid |  | 92, 7.5, 0.5 | vol | Hypersil Si |  | Silica | No Modifications | Normal | 3 | 100 | 15x0.46 | 1 | 40 |  | 0.5 |  |  |  | ELSD, DAD |  |  | Table 3
P00003088 | No | Yes | Did not report LCCC directly | TRUE | FALSE | FALSE | FALSE | FALSE | FALSE | FALSE | FALSE | FALSE | FALSE | 8 | 405 | Poly(n-butyl acrylate) | PBA, PnBA | COOH |  | 2.6 | 19.09 | 2.6 | 19.09 | Dichloromethane; Acetonitrile; Acetic Acid |  | 92.6, 6.9, 0.5 | vol | Hypersil Si |  | Silica | No Modifications | Normal | 3 | 100 | 15x0.46 | 1 | 25 |  | 0.5 |  |  |  | ELSD, DAD |  |  | Table 3 |  | P00005070
P00003089 | No | Yes | Good | FALSE | FALSE | FALSE | FALSE | FALSE | FALSE | FALSE | FALSE | FALSE | FALSE | 10 | 405 | Poly(n-butyl acrylate) | PBA, PnBA | COOH |  | 2.6 | 19.09 | 2.6 | 19.09 | Dichloromethane; Acetonitrile; Acetic Acid |  | 93.7, 5.8, 0.5 | vol | Hypersil Si |  | Silica | No Modifications | Normal | 3 | 100 | 15x0.46 | 1 | 40 |  | 0.5 |  |  |  | ELSD, DAD |  |  | Table 3 |  | P00005071
P00003090 | No | Yes | Did not report LCCC directly | TRUE | FALSE | FALSE | FALSE | FALSE | FALSE | FALSE | FALSE | FALSE | FALSE | 8 | 405 | Poly(n-butyl acrylate) | PBA, PnBA | COOH |  | 2.6 | 19.09 | 2.6 | 19.09 | Dichloromethane; Acetonitrile; Acetic Acid |  | 93.7, 5.8, 0.5 | vol | Hypersil Si |  | Silica | No Modifications | Normal | 3 | 100 | 15x0.46 | 1 | 55 |  | 0.5 |  |  |  | ELSD, DAD |  |  | Table 3 |  | P00005072
P00003091 | No | Yes | Did not report LCCC directly | TRUE | FALSE | FALSE | FALSE | FALSE | FALSE | FALSE | FALSE | FALSE | FALSE | 8 | 405 | Poly(n-butyl acrylate) | PBA, PnBA | COOH, COOH |  | 2.4 | 11.45 | 2.4 | 11.45 | Dichloromethane; Acetonitrile; Acetic Acid |  | 92.8, 6.7, 0.5 | vol | Hypersil Si |  | Silica | No Modifications | Normal | 3 | 100 | 15x0.46 | 1 | 25 |  | 0.5 |  |  |  | ELSD, DAD |  |  | Table 3 |  | P00005070
P00003092 | No | Yes | Did not report LCCC directly | TRUE | FALSE | FALSE | FALSE | FALSE | FALSE | FALSE | FALSE | FALSE | FALSE | 8 | 405 | Poly(n-butyl acrylate) | PBA, PnBA | COOH, COOH |  | 2.4 | 11.45 | 2.4 | 11.45 | Dichloromethane; Acetonitrile; Acetic Acid |  | 92.9, 6.1, 1 | vol | Hypersil Si |  | Silica | No Modifications | Normal | 3 | 100 | 15x0.46 | 1 | 25 |  | 0.5 |  |  |  | ELSD, DAD |  |  | Table 3 |  | P00005070
P00003093 | No | Yes | Did not report LCCC directly | TRUE | FALSE | FALSE | FALSE | FALSE | FALSE | FALSE | FALSE | FALSE | FALSE | 8 | 405 | Poly(n-butyl acrylate) | PBA, PnBA | COOH, COOH |  | 2.4 | 11.45 | 2.4 | 11.45 | Dichloromethane; Acetonitrile; Acetic Acid |  | 93, 4, 3 | vol | Hypersil Si |  | Silica | No Modifications | Normal | 3 | 100 | 15x0.46 | 1 | 25 |  | 0.5 |  |  |  | ELSD, DAD |  |  | Table 3 |  | P00005070
P00003094 | No | Yes | Did not report LCCC directly | TRUE | FALSE | FALSE | FALSE | FALSE | FALSE | FALSE | FALSE | FALSE | FALSE | 8 | 405 | Poly(n-butyl acrylate) | PBA, PnBA | COOH, COOH |  | 2.4 | 11.45 | 2.4 | 11.45 | Dichloromethane; Acetonitrile; Acetic Acid |  | 93.8, 5.7, 0.5 | vol | Hypersil Si |  | Silica | No Modifications | Normal | 3 | 100 | 15x0.46 | 1 | 40 |  | 0.5 |  |  |  | ELSD, DAD |  |  | Table 3 |  | P00005071
P00003095 | No | Yes | Good | FALSE | FALSE | FALSE | FALSE | FALSE | FALSE | FALSE | FALSE | FALSE | FALSE | 10 | 405 | Poly(n-butyl acrylate) | PBA, PnBA | COOH, COOH |  | 2.4 | 11.45 | 2.4 | 11.45 | Dichloromethane; Acetonitrile; Acetic Acid |  | 94, 5.5, 0.5 | vol | Hypersil Si |  | Silica | No Modifications | Normal | 3 | 100 | 15x0.46 | 1 | 55 |  | 0.5 |  |  |  | ELSD, DAD |  |  | Table 3 |  | P00005072
P00003096 | Yes | Yes | Indirect | TRUE | FALSE | FALSE | FALSE | FALSE | FALSE | FALSE | FALSE | FALSE | TRUE | 7 | 405 | Poly(n-butyl acrylate) | PBA, PnBA |  |  | 0.6 | 32.33 | 0.6 | 32.33 | Dichloromethane; Acetonitrile; Formic Acid |  | 89.3, 10.2, 0.5 | vol | Hypersil Si |  | Silica | No Modifications | Normal | 3 | 100 | 15x0.46 | 1 | 25 |  | 0.5 |  |  |  | ELSD, DAD |  |  | Table 4
P00003097 | Yes | Yes | Indirect | TRUE | FALSE | FALSE | FALSE | FALSE | FALSE | FALSE | FALSE | FALSE | TRUE | 7 | 405 | Poly(n-butyl acrylate) | PBA, PnBA |  |  | 0.6 | 32.33 | 0.6 | 32.33 | Dichloromethane; Acetonitrile; Formic Acid |  | 90, 9.5, 0.5 | vol | Hypersil Si |  | Silica | No Modifications | Normal | 3 | 100 | 15x0.46 | 1 | 50 |  | 0.5 |  |  |  | ELSD, DAD |  |  | Table 4
P00003098 | No | Yes | Did not report LCCC directly | TRUE | FALSE | FALSE | FALSE | FALSE | FALSE | FALSE | FALSE | FALSE | FALSE | 8 | 405 | Poly(n-butyl acrylate) | PBA, PnBA | COOH |  | 2.6 | 19.09 | 2.6 | 19.09 | Dichloromethane; Acetonitrile; Formic Acid |  | 91.2, 8.3, 0.5 | vol | Hypersil Si |  | Silica | No Modifications | Normal | 3 | 100 | 15x0.46 | 1 | 25 |  | 0.5 |  |  |  | ELSD, DAD |  |  | Table 4 |  | P00005073
P00003099 | No | Yes | Did not report LCCC directly | TRUE | FALSE | FALSE | FALSE | FALSE | FALSE | FALSE | FALSE | FALSE | FALSE | 8 | 405 | Poly(n-butyl acrylate) | PBA, PnBA | COOH |  | 2.6 | 19.09 | 2.6 | 19.09 | Dichloromethane; Acetonitrile; Formic Acid |  | 92, 7.5, 0.5 | vol | Hypersil Si |  | Silica | No Modifications | Normal | 3 | 100 | 15x0.46 | 1 | 50 |  | 0.5 |  |  |  | ELSD, DAD |  |  | Table 4 |  | P00005074
P00003100 | No | Yes | Did not report LCCC directly | TRUE | FALSE | FALSE | FALSE | FALSE | FALSE | FALSE | FALSE | FALSE | FALSE | 8 | 405 | Poly(n-butyl acrylate) | PBA, PnBA | COOH, COOH |  | 2.4 | 11.45 | 2.4 | 11.45 | Dichloromethane; Acetonitrile; Formic Acid |  | 91.3, 8.2, 0.5 | vol | Hypersil Si |  | Silica | No Modifications | Normal | 3 | 100 | 15x0.46 | 1 | 25 |  | 0.5 |  |  |  | ELSD, DAD |  |  | Table 4 |  | P00005073
P00003101 | No | Yes | Did not report LCCC directly | TRUE | FALSE | FALSE | FALSE | FALSE | FALSE | FALSE | FALSE | FALSE | FALSE | 8 | 405 | Poly(n-butyl acrylate) | PBA, PnBA | COOH, COOH |  | 2.4 | 11.45 | 2.4 | 11.45 | Dichloromethane; Acetonitrile; Formic Acid |  | 92.1, 7.4, 0.5 | vol | Hypersil Si |  | Silica | No Modifications | Normal | 3 | 100 | 15x0.46 | 1 | 50 |  | 0.5 |  |  |  | ELSD, DAD |  |  | Table 4 |  | P00005074
P00003103 | Yes | Yes | Good | FALSE | FALSE | TRUE | FALSE | FALSE | FALSE | FALSE | FALSE | FALSE | FALSE | 9 | 350 | Poly(propylene glycol) | PPG | [6 empty] | Tetrahydrofuran; Water |  | 85, 15 | vol | YMC C18 |  | Silica | C18 | Reverse | 5 | 120 | 25x0.46 | 1 | 45 |  | 0.5 | 20 | 9.5 |  | ELSD |  |  | Figure 4
P00003104 | Yes | Yes | Excellent | FALSE | FALSE | FALSE | FALSE | FALSE | FALSE | FALSE | FALSE | FALSE | TRUE | 9 | 349 | Poly(methyl methacrylate) | PMMA |  |  | 1.96 | 296 | 1.96 | 296 | Cyclohexanone; 1,2,4-Trichlorobenzene |  | 65.5, 34.5 | vol | Nucleosil Si | Macherey-Nagel | Silica | No Modifications | Normal | 5 | 300 | 25x0.46 | 1 | 140 |  | 1 |  |  |  | ELSD |  |  | Figure 6
P00003105 | Yes | Yes | Excellent | FALSE | FALSE | FALSE | FALSE | FALSE | FALSE | FALSE | FALSE | FALSE | TRUE | 9 | 349 | Poly(methyl methacrylate) | PMMA |  |  | 12.1 | 165 | 12.1 | 165 | Cyclohexanone; 1,2-Dichlorobenzene |  | 57, 43 | vol | Perfectsil Si | MZ Analysentechnik | Silica | No Modifications | Normal | 5 | 300 | 25x0.46 | 1 | 140 |  | 1 |  |  |  | ELSD |  |  | Figure 10
P00003106 | Yes | Yes | Good | FALSE | FALSE | FALSE | FALSE | TRUE | FALSE | FALSE | FALSE | FALSE | TRUE | 8 | 348 | Polystyrene | PS |  |  | 3.1 | 650 | 3.1 | 650 | Dimethylformamide; Tetrahydrofuran |  | 82, 18 | vol | C18 | Agilent | Silica | C18 | Reverse | 5 |  | 15x0.46 | 1 |  |  | 0.5 |  |  |  | RI |  |  | Figure S5
P00003107 | Yes | Yes | Good | FALSE | FALSE | TRUE | FALSE | TRUE | FALSE | FALSE | FALSE | FALSE | FALSE | 8 | 348 | Poly(n-butyl acrylate) | PBA, PnBA | [6 empty] | Dichloromethane; Acetonitrile |  | 87, 13 | vol | Adsorbisil Si | Alltech | Silica | No Modifications | Normal | 5 |  | 25x0.46 | 1 |  |  | 0.5 |  |  |  | RI, UV, VIS |  |  | Figure S3
P00003108 | Yes | Yes | Excellent | FALSE | FALSE | FALSE | FALSE | FALSE | FALSE | FALSE | FALSE | FALSE | TRUE | 9 | 335 | Poly(2-vinylpyridine) | P2VP |  |  | 2 | 117 | 2 | 117 | Tetrahydrofuran; Dimethylformamide |  | 84, 16 | vol | Perfectsil Si | MZ Analysentechnik | Silica | No Modifications | Normal | 5 | 300 | 25x0.46 | 1 | 30 |  | 0.5 |  | 6.5 |  | ELSD |  |  | Figure 4, Figure 3e
P00003109 | Yes | Yes | Excellent | FALSE | FALSE | FALSE | FALSE | FALSE | FALSE | FALSE | FALSE | FALSE | TRUE | 9 | 335 | Polystyrene | PS |  |  | 2 | 74 | 2 | 74 | Dichloromethane; Acetonitrile; Triethylamine |  | 59.4, 39.6, 1 | vol | Jupiter C18 | Phenomenex | Silica | C18 | Reverse | 5 | 300 | 25x0.46 | 1 | 30 |  | 0.5 |  | 6.5 |  | ELSD |  |  | Figure 8, Figure 7c
P00003110 | Yes | Yes | Low | FALSE | TRUE | TRUE | TRUE | FALSE | TRUE | FALSE | FALSE | FALSE | TRUE | 5 | 336 | Polystyrene | PS | [6 empty] | Acetonitrile; Tetrahydrofuran |  | 51.7, 48.3 | vol | C18, Nucleosil C18 |  | Silica | C18 | Reverse |  | 300, 120 |  | 2 | 3 |  | 0.5 |  |  |  | UV, ELSD
P00003111 | No | Yes | Good | FALSE | FALSE | FALSE | FALSE | FALSE | FALSE | FALSE | FALSE | FALSE | FALSE | 10 | 337 | Poly(ethylene glycol) | PEG |  |  | 0.3 | 2 | 0.3 | 2 | Methanol; Water |  | 82, 18 | vol | Synergi Fusion RP | Phenomenex | Silica | C18 | Reverse | 4 | 80 | 25x0.46 | 1 | 25 |  | 0.5 |  |  |  | DAD, ELSD |  |  | Figure 1 |  | P00005075
P00003112 | Yes | Yes | Indirect | TRUE | FALSE | TRUE | FALSE | FALSE | FALSE | FALSE | FALSE | FALSE | TRUE | 6 | 338 | Polystyrene | PS | [6 empty] | Dichloromethane; Acetonitrile |  | 58, 42 | vol | Inertsil WP300 C18 | GL Science | Silica | C18 | Reverse | 5 | 300 | 2.5x0.46 | 1 | 30.5 |  | 0.5 |  |  |  | UV |  |  | Figure 2
P00003113 | Yes | Yes | Good | FALSE | FALSE | TRUE | TRUE | FALSE | TRUE | FALSE | FALSE | FALSE | TRUE | 6 | 339 | Polystyrene | PS | [6 empty] | Acetonitrile; Dichloromethane |  | 51, 49 | vol | Nucleosil Si | Macherey-Nagel | Silica | No Modifications | Normal |  | 100, 300 |  | 2 | 32 |  | 0.5 |  | 0.5 |  | ELSD |  |  | Figure 1c
P00003114 | No | Yes | Did not report LCCC directly | TRUE | FALSE | FALSE | FALSE | FALSE | FALSE | FALSE | FALSE | FALSE | FALSE | 8 | 340 | Poly(methyl acrylate) | PMA |  |  | 1.9 | 48.8 | 1.9 | 48.8 | Methyl Ethyl Ketone; Cyclohexane |  | 86, 14 | vol | Nucleosil Si | Macherey-Nagel | Silica | No Modifications | Normal | 5, 5 | 100, 300 | 25x0.4, 25x0.4 | 2 | 32 |  | 0.5 | 5 | 2 |  | ELSD |  |  | Figure 2 | Ref 266 | P00005076
P00003115 | No | Yes | Good | FALSE | FALSE | FALSE | FALSE | FALSE | FALSE | FALSE | FALSE | FALSE | FALSE | 10 | 345 | Polycaprolactone | PCL |  |  | 0.95 | 6.07 | 0.95 | 6.07 | Tetrahydrofuran; Water |  | 82.5, 17.5 | vol | Nucleosil C18 | Macherey-Nagel | Silica | C18 | Reverse | 5, 5, 5, 5 | 120, 120, 120, 120 | 25x0.4, 25x0.4, 25x0.4, 25x0.4 | 4 | 40 | [7 empty] | Solvent Additive: 1.5 v% Formic acid | Figure 3, Figure 4 | changed to vol because author typo maybe | P00005058
P00003116 | No | Yes | Good | FALSE | FALSE | TRUE | FALSE | FALSE | FALSE | FALSE | FALSE | FALSE | FALSE | 9 | 346 | Poly(ethylene glycol) | PEG | [6 empty] | Acetone; Water |  | 32, 68 | vol | Synergi MAX RP | Phenomenex | Silica | C12 | Reverse | 4 | 80 | 25x0.46 | 1 |  |  | 0.5 |  |  |  | ELSD |  |  | Figure 2 |  | P00005040
P00003117 | Yes | Yes | Good | FALSE | FALSE | FALSE | FALSE | TRUE | FALSE | FALSE | FALSE | FALSE | TRUE | 8 | 346 | Poly(ethylene glycol) | PEG |  |  | 0.6 | 6 | 0.6 | 6 | Acetone; Water |  | 90, 10 | vol | LiChrosorb Diol | Knauer | Silica | OH | Normal | 5 |  | 25x0.46 | 1 |  |  | 0.5 |  |  |  | RI |  |  | Figure 4
P00003118 | Yes | Yes | Good | FALSE | FALSE | FALSE | FALSE | FALSE | FALSE | FALSE | FALSE | FALSE | TRUE | 9 | 346 | Poly(ethylene glycol) | PEG |  |  | 0.2 | 2 | 0.2 | 2 | Acetone; Water |  | 97, 3 | vol | Luna HILIC | Phenomenex | Silica | Cross-linked OH | HILIC | 5 | 200 | 25x0.46 | 1 |  |  | 0.5 |  |  |  | ELSD |  |  | Figure 9, Figure 11
P00003119 | No | Yes | Good | FALSE | FALSE | TRUE | FALSE | FALSE | FALSE | FALSE | FALSE | FALSE | FALSE | 9 | 308 | Polystyrene | PS | [6 empty] | Tetrahydrofuran; Water |  | 88.4, 11.6 | vol | YMC-ODSA |  | Silica | C18 | Reverse | 5 | 300 | 25x0.3 | 1 |  |  | 0.5 | 25 | 2 |  | UV, ELSD |  |  | Figure 3 |  | P00005052
P00003120 | Yes | Yes | Good | FALSE | FALSE | FALSE | FALSE | FALSE | FALSE | FALSE | FALSE | FALSE | TRUE | 9 | 310 | Polystyrene | PS |  |  | 3.25 | 1800 | 3.25 | 1800 | Dichloromethane; Acetonitrile |  | 57, 43 | vol | Nucleosil C18 |  | Silica | C18 | Reverse | 7 | 500 | 15x0.46 | 1 | 37.2 |  | 0.05 |  |  |  | UV |  |  | Figure 1
P00003121 | Yes | Yes | Good | FALSE | FALSE | FALSE | FALSE | FALSE | FALSE | FALSE | FALSE | FALSE | TRUE | 9 | 311 | Polystyrene | PS |  |  | 2.5 | 113 | 2.5 | 113 | Dichloromethane; Acetonitrile |  | 55, 45 | vol | Luna C18 | Phenomenex | Silica | C18 | Reverse | 5 | 100 | 25x0.46 | 1 | 50.5 |  | 0.5 |  |  |  | UV |  |  | Figure 6
P00003122 | Yes | Yes | Excellent | FALSE | FALSE | FALSE | FALSE | FALSE | FALSE | FALSE | FALSE | FALSE | TRUE | 9 | 312 | Polycaprolactone | PCL |  |  | 0.5 | 6 | 0.5 | 6 | Acetonitrile; Tetrahydrofuran; Triethylamine |  | 82, 17, 1 | vol | Zorbax ODS | Phenomenex | Silica | C18 | Reverse | 5 | 70 | 25x0.46 | 1 | 30 |  | 0.5 | 20 | 6.5 |  | ELSD |  |  | Figure 7
P00003123 | Yes | Yes | Good | FALSE | FALSE | FALSE | FALSE | FALSE | FALSE | FALSE | FALSE | FALSE | FALSE | 10 | 312 | Poly(ethylene glycol) | mPEG, PEG, PEG-MME | CH3, Epoxy |  | 0.5 | 3 | 0.5 | 3 | Acetone; Water |  | 68, 32 | vol | Ultisil Diol | Welch | Silica | OH | Normal | 5 | 120 | 25x0.46 | 1 | 30 |  | 0.5 | 20 | 6.5 |  | ELSD |  |  | Figure 9
P00003124 | Yes | Yes | Good | FALSE | FALSE | FALSE | FALSE | FALSE | FALSE | FALSE | FALSE | FALSE | TRUE | 9 | 313 | Polycaprolactone | PCL |  |  | 6.9 | 50.3 | 6.9 | 50.3 | Methanol; Tetrahydrofuran |  | 80, 20 | vol | Zorbax Eclipse XDB-C18, Pack ODS-A | Agilent, YMC | Silica | C18 | Reverse | 5, 5 | 100, 300 | 15x0.46, 25x0.46 | 2 | 35 |  | 0.5 |  |  |  | ELSD |  |  | Figure 4
P00003125 | Yes | Yes | Good | FALSE | FALSE | FALSE | FALSE | FALSE | FALSE | FALSE | FALSE | FALSE | TRUE | 9 | 313 | Poly(n-butyl acrylate) | PBA, PnBA |  |  | 8.1 | 19 | 8.1 | 19 | Methanol; Tetrahydrofuran |  | 60, 40 | vol | Zorbax Eclipse XDB-C18 | Agilent | Silica | C18 | Reverse | 5 | 100 | 15x0.46 | 1 | 35 |  | 0.5 |  |  |  | ELSD |  |  | Figure 5
P00003126 | Yes | Yes | Good | FALSE | FALSE | FALSE | FALSE | FALSE | FALSE | FALSE | FALSE | FALSE | TRUE | 9 | 315 | Poly(ethylene ether carbonate) | PEEC |  |  | 0.5 | 4 | 0.5 | 4 | Acetonitrile; Water; Triethylamine |  | 64, 35, 1 | vol | Zorbax ODS | Phenomenex | Silica | C18 | Reverse | 5 | 70 | 25x0.46 | 1 | 30 |  | 0.5 | 20 | 6.5 |  | ELSD |  |  | Figure 2
P00003127 | Yes | Yes | Good | FALSE | FALSE | FALSE | FALSE | FALSE | FALSE | FALSE | FALSE | FALSE | FALSE | 10 | 315 | Poly(ethylene glycol) | PEG |  |  | 0.2 | 4 | 0.2 | 4 | Acetone; Water |  | 65, 35 | vol | Ultisil Diol | Welch | Silica | OH | Normal | 5 | 120 | 25x0.46 | 1 | 30 |  | 0.5 | 20 | 6.5 |  | ELSD |  |  | Figure 5
P00003128 | Yes | Yes | Good | FALSE | FALSE | FALSE | FALSE | TRUE | FALSE | FALSE | FALSE | FALSE | TRUE | 8 | 316 | Polystyrene | PS |  |  | 10.2 | 96.4 | 10.2 | 96.4 | Hexane; Tetrahydrofuran |  | 58, 42 | vol | Si 5SIL 20E | Shodex | Silica | No Modifications | Normal | 5 |  | 25x0.1 | 1 | 33.5 |  | 3 |  | 1.5 |  | RI |  |  | Figure 2
P00003129 | Yes | Yes | Excellent | FALSE | FALSE | FALSE | FALSE | FALSE | FALSE | FALSE | FALSE | FALSE | TRUE | 9 | 317 | Polystyrene | PS |  |  | 1.2 | 18.5 | 1.2 | 18.5 | Dichloromethane; Acetonitrile |  | 60, 40 | vol | Alltima C18 | Avantor | Silica | C18 | Reverse | 5 | 100 | 25x0.1 | 1 |  |  | 1 |  |  |  | UV |  |  | Figure 2
P00003130 | No | Yes | Good | FALSE | FALSE | FALSE | FALSE | FALSE | FALSE | FALSE | FALSE | FALSE | FALSE | 10 | 318 | Polystyrene | PS |  | linear | 26.2 | 96.2 | 26.2 | 96.2 | Dichloromethane; Acetonitrile |  | 57, 43 | vol | Lunasil C18 |  | Silica | C18 | Reverse | 5 | 100 | 15x0.46 | 1 | 38.8 |  | 0.5 | 50 | 1 |  | UV |  |  | Figure 3a |  | P00005078
P00003131 | No | Yes | Good | FALSE | FALSE | FALSE | FALSE | FALSE | FALSE | FALSE | FALSE | FALSE | FALSE | 10 | 318 | Polystyrene | PS |  | 2-arm | 19.1 | 80.2 | 19.1 | 80.2 | Dichloromethane; Acetonitrile |  | 57, 43 | vol | Lunasil C18 |  | Silica | C18 | Reverse | 5 | 100 | 15x0.46 | 1 | 38.8 |  | 0.5 | 50 | 1 |  | UV |  |  | Figure 3a |  | P00005078
P00003132 | Yes | Yes | Good | FALSE | FALSE | FALSE | FALSE | FALSE | FALSE | FALSE | FALSE | FALSE | TRUE | 9 | 318 | Polystyrene | PS |  | 4-arm | 20 | 93.1 | 20 | 93.1 | Dichloromethane; Acetonitrile |  | 57, 43 | vol | Lunasil C18 |  | Silica | C18 | Reverse | 5 | 100 | 15x0.46 | 1 | 37 |  | 0.5 | 50 | 1 |  | UV |  |  | Figure 3b
P00003133 | No | Yes | Good | FALSE | FALSE | FALSE | FALSE | FALSE | FALSE | FALSE | FALSE | FALSE | FALSE | 10 | 318 | Polystyrene | PS |  |  | 26.2 | 96.2 | 26.2 | 96.2 | Hexane; Tetrahydrofuran |  | 57, 43 | vol | Lunasil Si |  | Silica | No Modifications | Normal | 5 | 100 | 15x0.46 | 1 | 39.2 |  | 0.5 | 50 | 1 |  | UV |  |  | Figure 3c |  | P00005079
P00003134 | No | Yes | Good | FALSE | FALSE | FALSE | FALSE | FALSE | FALSE | FALSE | FALSE | FALSE | FALSE | 10 | 318 | Polystyrene | PS |  | 2-arm | 19.1 | 80.2 | 19.1 | 80.2 | Hexane; Tetrahydrofuran |  | 57, 43 | vol | Lunasil Si |  | Silica | No Modifications | Normal | 5 | 100 | 15x0.46 | 1 | 39.2 |  | 0.5 | 50 | 1 |  | UV |  |  | Figure 3c |  | P00005079
P00003135 | Yes | Yes | Good | FALSE | FALSE | FALSE | FALSE | FALSE | FALSE | FALSE | FALSE | FALSE | FALSE | 10 | 318 | Polystyrene | PS |  | 4-arm | 20 | 93.1 | 20 | 93.1 | Hexane; Tetrahydrofuran |  | 57, 43 | vol | Lunasil Si |  | Silica | No Modifications | Normal | 5 | 100 | 15x0.46 | 1 | 38.2 |  | 0.5 | 50 | 1 |  | UV |  |  | Figure 3d
P00003136 | Yes | Yes | Excellent | FALSE | FALSE | FALSE | FALSE | FALSE | FALSE | FALSE | FALSE | FALSE | TRUE | 9 | 319 | Polystyrene | PS |  | hydrogenous | 5 | 50 | 5 | 50 | Tetrahydrofuran; Acetonitrile |  | 50, 50 | vol | C18 | Phenomenex | Silica | C18 | Reverse | 5 | 300 | 25x0.46 | 1 | 35 |  | 0.5 | 10 | 0.5 |  | UV |  |  | Figure 7
P00003137 | No | Yes | Excellent | FALSE | FALSE | FALSE | FALSE | FALSE | FALSE | FALSE | FALSE | FALSE | FALSE | 10 | 306 | Polystyrene | PS | C5H6O2, H |  | 2 | 117 | 2 | 117 | Acetonitrile; Tetrahydrofuran |  | 52, 48 | vol | C18 | Waters | Silica | C18 | Reverse | 5, 5 | 100, 300 | 25x0.46, 25x0.46 | 2 | 35 |  | 0.3 | 10 |  |  | UV |  |  | Figure 6, Figure 7, Figure 8 |  | P00005080
P00003138 | No | Yes | Excellent | FALSE | FALSE | FALSE | FALSE | FALSE | FALSE | FALSE | FALSE | FALSE | FALSE | 10 | 306 | Polystyrene | PS | C5H6O2, Br |  | 2 | 16 | 2 | 16 | Acetonitrile; Tetrahydrofuran |  | 52, 48 | vol | C18 | Waters | Silica | C18 | Reverse | 5, 5 | 100, 300 | 25x0.46, 25x0.46 | 2 | 35 |  | 0.3 | 10 |  |  | UV |  |  | Figure 6, Figure 7, Figure 8 |  | P00005080
P00003139 | No | Yes | Excellent | FALSE | FALSE | FALSE | FALSE | FALSE | FALSE | FALSE | FALSE | FALSE | FALSE | 10 | 306 | Polystyrene | PS | C5H6O2, N3 |  | 2 | 16 | 2 | 16 | Acetonitrile; Tetrahydrofuran |  | 52, 48 | vol | C18 | Waters | Silica | C18 | Reverse | 5, 5 | 100, 300 | 25x0.46, 25x0.46 | 2 | 35 |  | 0.3 | 10 |  |  | UV |  |  | Figure 6, Figure 7, Figure 8 |  | P00005080
P00003140 | No | Yes | Low | FALSE | TRUE | FALSE | FALSE | TRUE | FALSE | FALSE | FALSE | FALSE | FALSE | 8 | 304 | Polystyrene sulfonate | SPS, PSS |  |  | 1 | 50 | 1 | 50 | Acetonitrile; Water |  | 54, 46 | vol | Asahipak GF-310 HQ | Keystone Scientific | PVA | No Modifications | HILIC | 5 |  | 15x0.2 | 1 |  |  |  | 20 | 1 |  | RI |  | Solvent Additive: 23 mM Acetate |  |  | P00005061
P00003141 | No | Yes | Low | FALSE | TRUE | FALSE | FALSE | TRUE | FALSE | FALSE | FALSE | FALSE | FALSE | 8 | 304 | Poly(acrylic acid) | PAA, PAAS, ACR |  | sodium salt | 1 | 100 | 1 | 100 | Water; Acetonitrile |  | 53, 47 | vol | Asahipak GF-310 HQ | Keystone Scientific | PVA | No Modifications | HILIC | 5 |  | 25x0.2 | 1 |  |  |  | 20 | 1 |  | RI, ELSD |  | Solvent Additive: 17mM Phosphate |  |  | P00005062
P00003142 | Yes | Yes | Good | FALSE | FALSE | FALSE | FALSE | FALSE | FALSE | FALSE | FALSE | FALSE | TRUE | 9 | 302 | Poly(propylene ether carbonate) | PPEC |  |  | 0.5 | 4 | 0.5 | 4 | Acetonitrile; Water; Trimethylamine |  | 92, 7, 1 | vol | Zorbax ODS | Phenomenex | Silica | C18 | Reverse | 5 | 70 | 25x0.46 | 1 | 30 |  | 0.5 | 20 | 6.5 |  | ELSD | The relative content of carbonate to ether linkages remained in the range of 35-42% | Paper reports TEA as "Trimethylamine", could be typo. | Figure 3
P00003143 | No | Yes | Good | FALSE | FALSE | FALSE | FALSE | FALSE | FALSE | FALSE | FALSE | FALSE | FALSE | 10 | 302 | Poly(ethylene glycol) | PEG |  |  | 0.4 | 4 | 0.4 | 4 | Tetrahydrofuran; Dimethylformamide |  | 98.5, 1.5 | vol | PhenoSphere-NEXT Si | Phenomenex | Silica | No Modifications | Normal | 5 | 120 | 25x0.46 | 1 | 30 |  | 0.5 | 20 | 6.5 |  | ELSD |  |  | Figure 6 |  | P00005081
P00003144 | No | Yes | Good | FALSE | FALSE | FALSE | FALSE | FALSE | FALSE | FALSE | FALSE | FALSE | FALSE | 10 | 302 | Poly(ethylene glycol) | PEG, MeO-PEG | OCH3, OH |  | 0.5 | 5 | 0.5 | 5 | Tetrahydrofuran; Dimethylformamide |  | 98.5, 1.5 | vol | PhenoSphere-NEXT Si | Phenomenex | Silica | No Modifications | Normal | 5 | 120 | 25x0.46 | 1 | 30 |  | 0.5 | 20 | 6.5 |  | ELSD |  |  | Figure 6 |  | P00005081
P00003145 | No | Yes | Excellent | FALSE | FALSE | FALSE | FALSE | FALSE | FALSE | FALSE | FALSE | FALSE | FALSE | 10 | 301 | Poly(methyl methacrylate) | PMMA |  |  | 2 | 41 | 2 | 41 | Acetonitrile; Tetrahydrofuran; Triethylamine |  | 93, 6, 1 | vol | Juptier C18 | Phenomenex | Silica | C18 | Reverse | 5 | 300 | 25x0.46 | 1 | 30 |  | 0.5 | 20 | 6.5 |  | ELSD |  |  | Figure 5, Figure 4 |  | P00005068
P00003146 | No | Yes | Excellent | FALSE | FALSE | FALSE | FALSE | FALSE | FALSE | FALSE | FALSE | FALSE | FALSE | 10 | 301 | Poly(ethylene glycol) | PEG |  |  | 2 | 20 | 2 | 20 | Tetrahydrofuran; Dimethylformamide |  | 97.5, 2.5 | vol | Perfectsil Si | MZ Analysentechnik | Silica | No Modifications | Normal | 5 | 300 | 25x0.46 | 1 | 30 |  | 0.5 | 20 | 6.5 |  | ELSD |  |  | Figure 8, Figure 7 |  | P00005067
P00003147 | No | Yes | Low | FALSE | TRUE | TRUE | FALSE | FALSE | FALSE | FALSE | FALSE | FALSE | FALSE | 8 | 299 | Polystyrene | PS | [6 empty] | Dichloromethane; Acetonitrile |  | 57, 43 | vol | TSKgel ODS-80Ts QA | Tosoh | Silica | C18 | Reverse | 5, 5 | 100, 100 | 25x0.8, 25x0.8 | 2 |  |  | 0.5 | [6 empty] | Figure 1 |  | P00005055
P00003148 | Yes | Yes | Excellent | FALSE | FALSE | FALSE | FALSE | FALSE | FALSE | FALSE | FALSE | FALSE | TRUE | 9 | 298 | Polystyrene | PS |  |  | 2 | 20 | 2 | 20 | Acetonitrile; Tetrahydrofuran |  | 52, 48 | vol | Jupiter C18 | Phenomenex | Silica | C18 | Reverse | 5 | 300 | 25x0.46 | 1 | 30 |  | 0.5 | 20 | 6.5 |  | ELSD |  |  | Figure 4b, Figure 3c
P00003149 | Yes | Yes | Low | FALSE | TRUE | FALSE | FALSE | FALSE | FALSE | FALSE | FALSE | FALSE | TRUE | 8 | 284 | Polycaprolactone | PCL | azobenzene, azobenzene |  | 2.5 | 7.1 | 2.5 | 7.1 | Dichloromethane; Methanol |  | 92, 8 | vol | Atlantis C18 |  | Silica | C18 | Reverse | 5 | 100 | 25x0.46 | 1 |  |  | 0.3 |  |  |  | DAD |  |  | Figure 8
P00003150 | Yes | Yes | Good | FALSE | FALSE | FALSE | FALSE | FALSE | FALSE | FALSE | FALSE | FALSE | TRUE | 9 | 287 | Poly(methyl methacrylate) | PMMA |  |  | 2 | 865 | 2 | 865 | Chloroform; Tetrahydrofuran |  | 80.6, 19.4 | vol | Nucleosil Si | Macherey-Nagel | Silica | No Modifications | Normal | 7 | 1000 | 25x0.4 | 1 | 25 |  | 1 | 10 | 1 |  | ELSD |  |  | Figure 2
P00003151 | Yes | Yes | Good | FALSE | FALSE | FALSE | FALSE | FALSE | FALSE | FALSE | FALSE | FALSE | TRUE | 9 | 287 | Poly(methyl methacrylate) | PMMA |  |  | 2 | 865 | 2 | 865 | Ethyl Acetate; Chloroform |  | 87.5, 12.5 | vol | Nucleosil Si | Macherey-Nagel | Silica | No Modifications | Normal | 7 | 1000 | 25x0.4 | 1 | 25 |  | 1 | 10 | 1 |  | ELSD |  |  | Figure 1
P00003152 | Yes | Yes | Good | FALSE | FALSE | FALSE | FALSE | FALSE | FALSE | FALSE | FALSE | FALSE | TRUE | 9 | 287 | Poly(methyl methacrylate) | PMMA |  |  | 2 | 865 | 2 | 865 | Toluene; Tetrahydrofuran |  | 64, 36 | vol | Nucleosil Si | Macherey-Nagel | Silica | No Modifications | Normal | 7 | 1000 | 25x0.4 | 1 | 25 |  | 1 | 10 | 1 |  | ELSD |  |  | Table 2
P00003153 | Yes | Yes | Good | FALSE | FALSE | FALSE | FALSE | FALSE | FALSE | FALSE | FALSE | FALSE | TRUE | 9 | 287 | Poly(methyl methacrylate) | PMMA |  |  | 2 | 865 | 2 | 865 | Ethyl Acetate; Toluene |  | 84, 16 | vol | Nucleosil Si | Macherey-Nagel | Silica | No Modifications | Normal | 7 | 1000 | 25x0.4 | 1 | 25 |  | 1 | 10 | 1 |  | ELSD |  |  | Table 2
P00003154 | No | Yes | Excellent | FALSE | FALSE | FALSE | FALSE | FALSE | FALSE | FALSE | FALSE | FALSE | FALSE | 10 | 287 | Poly(methyl methacrylate) | PMMA |  |  | 2 | 865 | 2 | 865 | Ethyl Acetate; Chloroform; Tetrahydrofuran |  | 50, 41.2, 8.8 | vol | Nucleosil Si | Macherey-Nagel | Silica | No Modifications | Normal | 7 | 1000 | 25x0.4 | 1 | 25 |  | 1 | 10 | 1 |  | ELSD | isocratic |  | Table 3 |  | P00005082
P00003155 | No | Yes | Did not report LCCC directly | TRUE | FALSE | FALSE | FALSE | FALSE | FALSE | FALSE | FALSE | FALSE | FALSE | 8 | 287 | Poly(methyl methacrylate) | PMMA |  |  | 2 | 865 | 2 | 865 | Ethyl Acetate; Chloroform; Tetrahydrofuran |  | 60, 33.5, 6.5 | vol | Nucleosil Si | Macherey-Nagel | Silica | No Modifications | Normal | 7 | 1000 | 25x0.4 | 1 | 25 |  | 1 | 10 | 1 |  | ELSD | isocratic |  | Table 3 |  | P00005082
P00003156 | Yes | Yes | Low | FALSE | TRUE | FALSE | FALSE | FALSE | FALSE | FALSE | FALSE | FALSE | TRUE | 8 | 288 | Polystyrene | PS |  |  | 20.7 | 635 | 20.7 | 635 | Dichloromethane; Acetonitrile |  | 57, 43 | vol | TSKgel ODS-80Ts QA | Tosoh | Silica | C18 | Reverse | 3 | 100 | 15x0.6 | 1 |  |  | 0.5 |  |  |  | UV
P00003157 | No | Yes | Good | FALSE | FALSE | FALSE | FALSE | FALSE | FALSE | FALSE | FALSE | FALSE | FALSE | 10 | 289 | Polyisobutylene | PIB | OH, OH |  | 1 | 21 | 1 | 5 | Tetrahydrofuran; Methanol |  | 80.5, 19.5 | wt | YMC C18 |  | Silica | C18 | Reverse | 5 | 120 | 25x0.46 | 1 | 35 |  | 0.5 | 10 | 0.05 |  | ELSD |  |  | Figure 6, Figure 7, Figure 9 |  | P00005063
P00003158 | No | Yes | Good | FALSE | FALSE | FALSE | FALSE | FALSE | FALSE | FALSE | FALSE | FALSE | FALSE | 10 | 289 | Polyisobutylene | PIB | allyl, allyl |  | 1 | 21 | 1 | 5 | Tetrahydrofuran; Methanol |  | 80.5, 19.5 | wt | YMC C18 |  | Silica | C18 | Reverse | 5 | 120 | 25x0.46 | 1 | 35 |  | 0.5 | 10 | 0.05 |  | ELSD |  |  | Figure 6, Figure 7, Figure 9 |  | P00005063
P00003159 | Yes | Yes | Good | FALSE | FALSE | FALSE | FALSE | FALSE | FALSE | FALSE | FALSE | FALSE | TRUE | 9 | 290 | Poly(ethylene glycol) | PEG |  |  | 2 | 6 | 2 | 6 | Water; Acetonitrile |  | 55, 45 | vol | Ultisil XB-Phenyl | Welch | Silica | Phenyl | Reverse | 5 | 300 | 25x0.46 | 1 | 30 |  | 0.5 | 20 | 0.2 |  | ELSD |  |  | Figure 2
P00003160 | No | Yes | Low | FALSE | TRUE | TRUE | TRUE | FALSE | TRUE | FALSE | FALSE | FALSE | FALSE | 6 | 291 | Poly(methyl acrylate) | PMA | [6 empty] | Methyl Ethyl Ketone; Cyclohexane |  | 86, 14 | vol | Si |  | Silica | No Modifications | Normal |  | 100, 300 |  | 2 | 32 |  | 0.5 | [6 empty] | Figure 3 | LCCC used, never validated though | P00005076
P00003161 | Yes | Yes | Low | FALSE | TRUE | TRUE | TRUE | FALSE | TRUE | FALSE | FALSE | FALSE | TRUE | 5 | 291 | Poly(methyl methacrylate) | PMMA | [6 empty] | Methyl Ethyl Ketone; Cyclohexane |  | 74, 26 | vol | Si |  | Silica | No Modifications | Normal |  | 100, 300 |  | 2 | 32 |  | 0.5 | [6 empty] | Figure 5
P00003162 | Yes | Yes | Good | FALSE | FALSE | TRUE | FALSE | FALSE | FALSE | FALSE | FALSE | FALSE | TRUE | 8 | 292 | Polystyrene | PS | [6 empty] | Hexane; Tetrahydrofuran |  | 58, 42 | vol | Nucleosil Si | Macherey-Nagel | Silica | No Modifications | Normal | 5 | 300 | 25x0.46 | 1 | 58.5 |  | 1.5
P00003163 | Yes | Yes | Good | FALSE | FALSE | TRUE | FALSE | FALSE | FALSE | FALSE | FALSE | FALSE | TRUE | 8 | 292 | Polybutadiene | PB | [6 empty] | Dichloromethane; Acetonitrile |  | 78, 22 | vol | Nucleosil C18 | Macherey-Nagel | Silica | C18 | Reverse | 5 | 300 | 25x0.46 | 1 | 28.5 |  | 1.15
P00003164 | Yes | Yes | Excellent | FALSE | FALSE | FALSE | FALSE | FALSE | FALSE | FALSE | FALSE | FALSE | TRUE | 9 | 293 | Polystyrene | PS |  | cyclic | 16.4 | 185.2 | 16.4 | 185.2 | Dichloromethane; Acetonitrile |  | 58, 42 | vol | Nucleosil C18 |  | Silica | C18 | Reverse | 5, 5 | 100, 300 | 25x0.98, 25x0.98 | 2 | 19 |  | 2 | 500 | 10 |  | ELSD, UV
P00003165 | Yes | Yes | Good | FALSE | FALSE | FALSE | FALSE | FALSE | FALSE | FALSE | FALSE | FALSE | TRUE | 9 | 296 | Poly(methyl methacrylate) | PMMA |  |  | 6 | 38 | 6 | 38 | Acetone; Water; Trimethylamine |  | 85, 14, 1 | vol | Jupiter C18 | Phenomenex | Silica | C18 | Reverse | 5 | 300 | 25x0.46 | 1 | [8 empty] | Paper reports TEA as "Trimethylamine", could be typo. | Figure 2
P00003166 | Yes | Yes | Low | FALSE | TRUE | FALSE | FALSE | FALSE | FALSE | FALSE | FALSE | FALSE | TRUE | 8 | 296 | Poly(methyl methacrylate) | PMMA |  |  | 1 | 6 | 1 | 6 | Acetonitrile; Tetrahydrofuran; Trimethylamine |  | 90, 9, 1 | vol | Bakerbond C18 | J.T. Baker | Silica | C18 | Reverse | 5 | 120 | 25x0.46 | 1 | [8 empty] | Paper reports TEA as "Trimethylamine", could be typo. | Figure 1
P00003167 | Yes | Yes | Low | FALSE | TRUE | TRUE | FALSE | FALSE | FALSE | FALSE | FALSE | FALSE | TRUE | 7 | 296 | Poly(ethylene glycol) | PEG | [6 empty] | Water; Acetonitrile |  | 62, 38 | vol | Prodigy ODS-3 | Phenomenex | Silica | C18 | Reverse | 5 | 100 | 25x0.46 | 1 | [9 empty] | Figure 3a
P00003168 | No | Yes | Low | FALSE | TRUE | TRUE | FALSE | FALSE | FALSE | FALSE | FALSE | FALSE | FALSE | 8 | 296 | Poly(ethylene glycol) | PEG | [6 empty] | Methanol; Water |  | 80, 20 | vol | Nucleosil C18 | Macherey-Nagel | Silica | C18 | Reverse | 7 | 500 | 25x0.4 | 1 | [9 empty] | Figure 3b | Paper not clear on CAP | P00005083
P00003169 | Yes | Yes | Low | FALSE | TRUE | TRUE | FALSE | FALSE | FALSE | FALSE | FALSE | FALSE | TRUE | 7 | 296 | Poly(ethylene glycol) | PEG | [6 empty] | Water; Acetonitrile |  | 67, 33 | vol | Nucleosil C18 | Macherey-Nagel | Silica | C18 | Reverse | 7 | 500 | 25x0.4 | 1 | [9 empty] | Figure 4a
P00003170 | No | Yes | Low | FALSE | TRUE | TRUE | FALSE | FALSE | FALSE | FALSE | FALSE | FALSE | FALSE | 8 | 296 | Poly(ethylene glycol) | PEG | [6 empty] | Water; Acetonitrile |  | 41, 59 | vol | Prodigy ODS-3 | Phenomenex | Silica | C18 | Reverse | 5 | 100 | 25x0.46 | 1 | [9 empty] | Figure 4a | Paper not clear on CAP | P00005016
P00003171 | No | Yes | Low | FALSE | TRUE | TRUE | FALSE | FALSE | TRUE | FALSE | FALSE | FALSE | FALSE | 7 | 296 | Poly(ethylene glycol) | PEG | [6 empty] | Water; Methanol |  | 22, 78 | vol | Nucleosil C18 | Macherey-Nagel | Silica | C18 | Reverse | 7 | 500 |  | 1 | [9 empty] | Figure 4b | Paper not clear on CAP | P00005083
P00003172 | Yes | Yes | Low | FALSE | TRUE | TRUE | FALSE | FALSE | FALSE | FALSE | FALSE | FALSE | TRUE | 7 | 296 | Poly(ethylene glycol) | PEG | [6 empty] | Water; Methanol |  | 13, 87 | vol | Nucleosil C18 | Macherey-Nagel | Silica | C18 | Reverse | 7 | 500 | 25x0.4 | 1 | [9 empty] | Figure 4b
P00003173 | Yes | Yes | Good | FALSE | FALSE | FALSE | FALSE | FALSE | FALSE | FALSE | FALSE | FALSE | TRUE | 9 | 326 | Polystyrene | PS |  |  | 0.58 | 224.9 | 0.58 | 224.9 | Cyclohexane; Dichloromethane |  | 70, 30 | vol | Eurospher II NH2 | Knauer | Silica | NH2 | Normal | 5 | 100 | 25x0.8 | 1 | 30 | [5 empty] | DAD, UV |  |  | Figure 1
P00003174 | No | Yes | Low | FALSE | TRUE | TRUE | FALSE | FALSE | FALSE | FALSE | FALSE | FALSE | FALSE | 8 | 332 | Poly(propylene glycol) | PPG | [6 empty] | Tetrahydrofuran; Water |  | 80, 20 | wt | Jordi Gel DVB 500 RP | Jordi | DVB | No Modifications | Reverse | 5 | 500 | 25x0.46 | 1 | 25 |  | 0.5 | 50 |  |  | ELSD |  |  | Figure 2a | Graphs unclear | P00005089
P00003175 | No | Yes | Low | FALSE | TRUE | TRUE | FALSE | FALSE | FALSE | FALSE | FALSE | FALSE | FALSE | 8 | 332 | Poly(butylene oxide) | PBO | [6 empty] | Tetrahydrofuran; Water |  | 84, 16 | wt | Jordi Gel DVB 500 RP | Jordi | DVB | No Modifications | Reverse | 5 | 500 | 25x0.46 | 1 | 25 |  | 0.5 | 50 |  |  | ELSD |  |  | Figure 2b | Graphs unclear | P00005044
P00003176 | No | Yes | Low | FALSE | TRUE | TRUE | FALSE | FALSE | FALSE | FALSE | FALSE | FALSE | FALSE | 8 | 332 | Poly(hexylene oxide) | PHO | [6 empty] | Tetrahydrofuran; Water |  | 87, 13 | wt | Jordi Gel DVB 500 RP | Jordi | DVB | No Modifications | Reverse | 5 | 500 | 25x0.46 | 1 | 25 |  | 0.5 | 50 |  |  | ELSD |  |  | Figure 2c | Graphs unclear | P00005046
P00003177 | No | Yes | Low | FALSE | TRUE | TRUE | FALSE | FALSE | FALSE | FALSE | FALSE | FALSE | FALSE | 8 | 322 | Poly(ethylene glycol) | PEG | [6 empty] | Water; Acetonitrile |  | 53, 47 | vol | C18 |  | Silica | C18 | Reverse | 5 | 120 | 25x0.46 | 1 |  |  | 0.5 | 10 | 1 |  |  |  |  | Figure S2 |  | P00005084
P00003178 | Yes | Yes | Indirect | TRUE | FALSE | TRUE | FALSE | FALSE | FALSE | FALSE | FALSE | FALSE | TRUE | 6 | 323 | Poly(propylene glycol) | PPG | [6 empty] | Acetonitrile; Water |  | 80, 20 | vol | Nucleosil Si |  | Silica | No Modifications | Normal | 5 | 300 | 25x0.46 | 1 | 30 |  | 1 | 100 | 6.5 |  | ELSD |  |  | Figure 3, Figure 6
P00003179 | No | Yes | Did not report LCCC directly | TRUE | FALSE | TRUE | FALSE | FALSE | FALSE | FALSE | FALSE | FALSE | FALSE | 7 | 327 | Poly(ethylene glycol) | PEG | [6 empty] | Methanol; Water |  | 82, 18 | vol | Synergi Fusion RP | Phenomenex | Silica | C18 | Reverse | 4 | 80 | 25x0.46 | 1 | 25 | [9 empty] | Similar to ref 122 | P00005075
P00003180 | No | Yes | Excellent | FALSE | FALSE | FALSE | FALSE | FALSE | FALSE | FALSE | FALSE | FALSE | FALSE | 10 | 328 | Poly(ethylene glycol) | PEG |  |  | 2.01 | 40 | 2.01 | 40 | Methanol; Water |  | 83, 17 | vol | Nucleosil C18 | Macherey-Nagel | Silica | C18 | Reverse | 5 | 300 | 25x0.46 | 1 | 35 |  | 1 | 10 | 1.5 |  | UV |  |  | Figure 6 |  | P00005065
P00003181 | Yes | Yes | Excellent | FALSE | FALSE | FALSE | FALSE | FALSE | FALSE | FALSE | FALSE | FALSE | FALSE | 10 | 328 | Poly(ethylene glycol) | PEG |  |  | 2.01 | 40 | 2.01 | 40 | Methanol; Water |  | 98, 2 | vol | Nucleosil C18 | Macherey-Nagel | Silica | C18 | Reverse | 5 | 300 | 25x0.46 | 1 | 35 |  | 1 | 10 | 1.5 |  | UV
P00003182 | Yes | Yes | Low | FALSE | TRUE | TRUE | FALSE | FALSE | FALSE | FALSE | FALSE | FALSE | TRUE | 7 | 329 | Polyoxyethylene sorbitan monopalmitate | Tween 40, Polysorbate 40 | [6 empty] | Methanol; Water |  | 92.97, 7.03 | wt | Prodigy ODS-3 | Phenomenex | Silica | C18 | Reverse | 5 | 100 | 25x0.46 | 1 |  |  | 0.5 | 50 |  |  | ELSD |  |  | Figure 7
P00003183 | No | Yes | Low | FALSE | TRUE | TRUE | FALSE | FALSE | FALSE | FALSE | FALSE | FALSE | TRUE | 7 | 329 | Polyoxyethylene sorbitan monopalmitate | Tween 40, Polysorbate 40 | [6 empty] | Acetone; Methanol; Water |  | 47, 41, 12 | wt | Prodigy ODS-3 | Phenomenex | Silica | C18 | Reverse | 5 | 100 | 25x0.46 | 1 |  |  | 0.5 | 50 |  |  | ELSD |  |  | Figure 9 | Greyed 11-3-24, Gradient LCCC upon review. Graphs unclear
P00003184 | Yes | Yes | Good | FALSE | FALSE | FALSE | FALSE | FALSE | FALSE | FALSE | FALSE | FALSE | TRUE | 9 | 330 | Poly(ethylene glycol) | PEG |  |  | 2 | 6 | 2 | 6 | Water; Acetonitrile |  | 60, 40 | vol | XB-C18 | Welch | Silica | C18 | Reverse | 5 | 300 | 25x0.46 | 1 | 25 |  | 0.5 | 20 | 0.2 |  | ELSD |  |  | Figure 5
P00004000 | No | Yes | Did not report LCCC directly | TRUE | FALSE | TRUE | TRUE | TRUE | TRUE | FALSE | FALSE | FALSE | FALSE | 4 | 232 | Poly(ethylene glycol) | mPEG, PEG, PEG-MME | CH3, OH | [5 empty] | Methanol; Water |  | 80, 20 | wt | C18 |  | Silica | C18 | Reverse |  |  |  |  | 25 |  | 0.5 | 20 |  |  | RI, UV |  | Solvent Ratio: 80-90% Methanol | Table 2 |  | P00005091
P00004001 | No | Yes | Did not report LCCC directly | TRUE | FALSE | TRUE | TRUE | TRUE | TRUE | FALSE | FALSE | FALSE | FALSE | 4 | 232 | Poly(ethylene glycol) | mPEG, PEG, PEG-MME | CH3, OH | [5 empty] | Acetone; Water |  | 26, 74 | wt | C18 |  | Silica | C18 | Reverse |  |  |  |  | 25 |  | 0.5 | 20 |  |  |  |  | Solvent Ratio: 73-74% Water | Table 2 |  | P00005085
P00004002 | No | Yes | Did not report LCCC directly | TRUE | FALSE | TRUE | TRUE | TRUE | TRUE | FALSE | FALSE | FALSE | FALSE | 4 | 232 | Poly(ethylene glycol) | mPEG, PEG, PEG-MME | CH3, OH | [5 empty] | Acetone; Water |  | 90, 10 | wt | C18 |  | Silica | C18 | Reverse |  |  |  |  | 25 |  | 0.5 | 20 | [5 empty] | Table 2 |  | P00005086
P00004003 | No | Yes | Excellent | FALSE | FALSE | TRUE | FALSE | FALSE | FALSE | FALSE | FALSE | FALSE | FALSE | 9 | 232 | Poly(ethylene glycol) | mPEG, PEG, PEG-MME | CH3, OH | [5 empty] | Acetone; Water |  | 78.54, 21.46 | wt | Nucleosil Diol | Macherey-Nagel | Silica | OH | Normal | 5 | 100 | 25x0.46 | 1 | 25 |  | 0.5 | 20 |  |  | ELSD, RI |  |  | Table 2 |  | P00005088
P00004004 | Yes | Yes | Indirect | TRUE | FALSE | TRUE | TRUE | TRUE | TRUE | FALSE | FALSE | FALSE | TRUE | 3 | 232 | Poly(propylene glycol) | PPG | [6 empty] | Acetone; Water |  | 90, 10 | wt | C18 |  | Silica | C18 | Reverse |  |  |  |  | 25 |  | 0.5 | 20 |  |  | RI |  |  | Table 2
P00004005 | No | Yes | Did not report LCCC directly | TRUE | FALSE | TRUE | TRUE | TRUE | TRUE | FALSE | FALSE | FALSE | FALSE | 4 | 232 | Poly(propylene glycol) | PPG | [6 empty] | Tetrahydrofuran; Water |  | 80, 20 | wt | C18 |  | Silica | C18 | Reverse |  |  |  |  | 25 |  | 0.5 | 20 |  |  |  |  | Solvent Ratio: 80-85% THF | Table 2 |  | P00005087
P00004006 | No | Yes | Did not report LCCC directly | TRUE | FALSE | TRUE | FALSE | FALSE | FALSE | FALSE | FALSE | FALSE | FALSE | 7 | 232 | Poly(propylene glycol) | PPG | [6 empty] | Methanol; Water |  | 90, 10 | wt | Spherisorb S5P | Phase Separations | Silica | Phenyl | Reverse | 5 | 80 | 25x0.46 | 1 | 25 |  | 0.5 | 20 |  |  | ELSD, RI |  |  | Table 2 |  | P00005090
P00004007 | No | Yes | Did not report LCCC directly | TRUE | FALSE | TRUE | FALSE | FALSE | FALSE | FALSE | FALSE | FALSE | FALSE | 7 | 232 | Poly(propylene glycol) | PPG | [6 empty] | Acetone; Water |  | 44, 56 | wt | Discovery HS-PEG | Supelco | Silica | PEG | Reverse | 5 | 120 | 25x0.46 | 1 | 25 |  | 0.5 | 20 |  |  | ELSD, RI |  |  | Table 2 |  | P00005042
P00004008 | No | Yes | Low | FALSE | TRUE | TRUE | FALSE | FALSE | FALSE | FALSE | FALSE | FALSE | FALSE | 8 | 232 | Poly(propylene glycol) | PPG | [6 empty] | Acetone; Water |  | 92, 8 | wt | Jordi Gel DVB 500 RP | Jordi | DVB | No Modifications | Reverse | 5 | 500 | 25x0.46 | 1 | 25 |  | 0.5 | 20 |  |  | ELSD, RI |  |  | Table 2 |  | P00005041
P00004009 | No | Yes | Did not report LCCC directly | TRUE | FALSE | TRUE | FALSE | FALSE | FALSE | FALSE | FALSE | FALSE | FALSE | 7 | 232 | Poly(propylene glycol) | PPG | [6 empty] | Tetrahydrofuran; Water |  | 80, 20 | wt | Jordi Gel DVB 500 RP | Jordi | DVB | No Modifications | Reverse | 5 | 500 | 25x0.46 | 1 | 25 |  | 0.5 | 20 |  |  | ELSD, RI |  |  | Table 2 |  | P00005089
P00004011 | No | Yes | Did not report LCCC directly | TRUE | FALSE | TRUE | FALSE | FALSE | FALSE | FALSE | FALSE | FALSE | FALSE | 7 | 232 | Poly(butylene oxide) | PBO | [6 empty] | Tetrahydrofuran; Water |  | 84.55, 15.45 | wt | Jordi Gel DVB 500 RP | Jordi | DVB | No Modifications | Reverse | 5 | 500 | 25x0.46 | 1 | 25 |  | 0.5 | 20 |  |  | ELSD, RI |  |  | Table 2 |  | P00005044
P00004012 | No | Yes | Did not report LCCC directly | TRUE | FALSE | TRUE | TRUE | TRUE | TRUE | FALSE | FALSE | FALSE | FALSE | 4 | 232 | Poly(hexylene oxide) | PHO | [6 empty] | Tetrahydrofuran; Water |  | 90, 10 | wt | C18 |  | Silica | C18 | Reverse |  |  |  |  | 25 |  | 0.5 | 20 |  |  |  |  | Solvent Ratio: 90-95% THF | Table 2 |  | P00005047
P00004013 | No | Yes | Good | FALSE | FALSE | FALSE | FALSE | FALSE | FALSE | FALSE | FALSE | FALSE | FALSE | 10 | 232 | Poly(hexylene oxide) | PHO |  |  | 0.3 | 2 | 0.3 | 2 | Tetrahydrofuran; Water |  | 87.04, 12.96 | wt | Jordi Gel DVB 500 RP | Jordi | DVB | No Modifications | Reverse | 5 | 500 | 25x0.46 | 1 | 25 |  | 0.5 | 20 |  |  | ELSD, RI |  |  | Table 2 |  | P00005046
P00004014 | Yes | Yes | Indirect | TRUE | FALSE | TRUE | TRUE | TRUE | TRUE | FALSE | FALSE | FALSE | TRUE | 3 | 232 | Polycaprolactone | PCL | [6 empty] | Tetrahydrofuran; Water |  | 80, 20 | wt | C18 |  | Silica | C18 | Reverse |  |  |  |  | 25 |  | 0.5 | 20 |  |  |  |  | Solvent Ratio: 80-85% THF | Table 2
P00004015 | No | Yes | Did not report LCCC directly | TRUE | FALSE | TRUE | FALSE | FALSE | FALSE | FALSE | FALSE | FALSE | FALSE | 7 | 232 | Polycaprolactone | PCL | [6 empty] | Tetrahydrofuran; Water |  | 80, 20 | wt | Jordi Gel DVB 500 RP | Jordi | DVB | No Modifications | Reverse | 5 | 500 | 25x0.46 | 1 | 25 |  | 0.5 | 20 |  |  | ELSD, RI |  |  | Table 2 |  | P00005037
P00004016 | No | Yes | Excellent | FALSE | FALSE | FALSE | FALSE | FALSE | FALSE | FALSE | FALSE | FALSE | FALSE | 10 | 232 | Poly(ethylene glycol) | mPEG, PEG, PEG-MME | CH3, OH |  | 0.2 | 5 | 0.2 | 5 | Acetone; Water |  | 77.01, 22.99 | wt | Nucleosil Diol | Macherey-Nagel | Silica | OH | Normal | 5 | 100 | 25x0.46 | 1 | 25 |  | 0.5 | 20 |  |  | ELSD, RI |  |  | Table 2 |  | P00005088
P00004017 | No | Yes | Did not report LCCC directly | TRUE | FALSE | FALSE | FALSE | FALSE | FALSE | FALSE | FALSE | FALSE | FALSE | 8 | 232 | Poly(propylene glycol) | PPG |  |  | 0.3 | 2 | 0.3 | 2 | Tetrahydrofuran; Water |  | 80, 20 | wt | Jordi Gel DVB 500 RP | Jordi | DVB | No Modifications | Reverse | 5 | 500 | 25x0.46 | 1 | 25 |  | 0.5 | 20 |  |  | ELSD, RI |  |  | Table 2 |  | P00005089
P00004018 | Yes | Yes | Good | FALSE | FALSE | FALSE | FALSE | FALSE | FALSE | FALSE | FALSE | FALSE | FALSE | 10 | 232 | Poly(butylene oxide) | PBO |  |  | 0.4 | 1 | 0.4 | 1 | Tetrahydrofuran; Water |  | 88.38, 11.62 | wt | Prodigy ODS-3 | Phenomenex | Silica | C18 | Reverse | 5 | 100 | 30x0.39 | 1 | 25 |  | 0.5 | 20 |  |  | ELSD, RI |  | Solvent Ratio: 88-95% THF
P00004019 | No | Yes | Low | FALSE | TRUE | FALSE | FALSE | FALSE | FALSE | FALSE | FALSE | FALSE | FALSE | 9 | 232 | Poly(propylene glycol) | PPG |  |  |  | 1 |  | 1 | Methanol; Water |  | 90, 10 | wt | Spherisorb S5P | Phase Separations | Silica | Phenyl | Reverse | 5 | 80 | 25x0.46 | 1 | 25 |  | 0.5 | 20 |  |  | ELSD, RI |  |  | Table 2 |  | P00005090
P00004020 | Yes | Yes | Excellent | FALSE | FALSE | FALSE | FALSE | TRUE | TRUE | FALSE | FALSE | FALSE | TRUE | 7 | 125 | Poly(ethylene glycol) | PEG |  |  | 0.5 | 40 | 0.5 | 40 | Water |  | 100 | vol | Toyopearl Butyl-650M | Toya Soda | Silica | C4 | Reverse | 67.5 |  |  |  | 43 |  | 0.2 | 20 | 0.3 |  | RI |  | Particle Diameter: 45-90 μm; Solvent Additive: 0.05 M Phosphate, pH=5.8 | Figure 5
P00004022 | Yes | Yes | Excellent | FALSE | FALSE | FALSE | FALSE | TRUE | TRUE | TRUE | FALSE | FALSE | TRUE | 6 | 125 | Poly(ethylene glycol) | PEG |  |  | 0.5 | 40 | 0.5 | 1.6 | Water |  | 100 | vol | Soloza K-33 |  | Silica | Unknown |  | 200 |  |  |  | 22 |  | 0.2 | 20 | 0.3 |  | UV |  | Solvent Additive: 0.1 M Phosphate, pH=6.2
P00004023 | Yes | Yes | Good | FALSE | FALSE | FALSE | FALSE | TRUE | TRUE | FALSE | FALSE | FALSE | TRUE | 7 | 125 | Poly(ethylene glycol) | PEG |  |  | 0.3 | 35 | 0.3 | 35 | Water |  | 100 | vol | Toyopearl Butyl-650M | Toya Soda | Silica | C4 | Reverse | 67.5 |  |  |  | 40 |  | 0.2 | 20 | 0.3 |  | RI |  | Particle Diameter: 45-90 μm; Solvent Additive: 0.05 M Phosphate, pH=4.6 | Figure 2a
P00004024 | Yes | Yes | Good | FALSE | FALSE | FALSE | FALSE | TRUE | TRUE | TRUE | FALSE | FALSE | TRUE | 6 | 125 | Poly(ethylene glycol) | PEG |  |  | 0.1 | 4 | 0.1 | 4 | Water |  | 100 | vol | Soloza K-33 |  | Silica | Unknown |  | 200 |  |  |  | 1.5 |  | 0.2 | 20 | 0.3 |  | UV |  | Solvent Additive: 0.1 M Phosphate, pH=5
P00004025 | Yes | Yes | Good | FALSE | FALSE | FALSE | FALSE | TRUE | TRUE | TRUE | FALSE | FALSE | TRUE | 6 | 125 | Poly(ethylene glycol) | PEG |  |  | 0.1 | 10 | 0.1 | 10 | Water |  | 100 | vol | Soloza K-0 |  | Silica | Unknown |  | 200 |  |  |  | 18.5 |  | 0.2 | 20 | 0.3 |  | UV |  | Solvent Additive: 0.1 M Phosphate, pH=4.5
P00004026 | Yes | Yes | Good | FALSE | FALSE | FALSE | FALSE | TRUE | TRUE | TRUE | FALSE | FALSE | TRUE | 6 | 125 | Polyvinylpyrrolidone | PVP |  |  | 1 | 25 | 1 | 25 | Water |  | 100 | vol | Soloza K-33 |  | Silica | Unknown |  | 200 |  |  |  | 22 |  | 0.2 | 20 | 0.3 |  | ELSD, RI |  | Solvent Additive: 0.1 M Phosphate, pH=6
P00004027 | Yes | Yes | Good | FALSE | FALSE | FALSE | FALSE | TRUE | TRUE | TRUE | FALSE | FALSE | TRUE | 6 | 125 | Poly(propylene glycol) | PPG |  |  | 0.25 | 2 | 0.25 | 2 | Water |  | 100 | vol | Soloza KG-8 |  | Silica | Unknown |  | 70 |  |  |  | 5 |  | 0.2 | 20 | 0.3 |  | ELSD, RI |  | Particle Diameter: 60-80 μm; Solvent Additive: 0.1 M Phosphate, pH=5
P00004028 | No | Yes | Low | FALSE | TRUE | TRUE | FALSE | FALSE | FALSE | FALSE | FALSE | FALSE | FALSE | 8 | 375 | Poly(propylene glycol) | PPG | [6 empty] | Tetrahydrofuran; Water |  | 80, 20 | wt | Jordi Gel DVB 500 RP | Jordi | DVB | No Modifications | Reverse | 5 | 500 | 25x0.46 | 1 | 25 |  | 0.5 | 20 |  |  | ELSD |  |  | Figure 6 |  | P00005089
P00004029 | No | Yes | Low | FALSE | TRUE | TRUE | FALSE | FALSE | FALSE | FALSE | FALSE | FALSE | FALSE | 8 | 375 | Poly(propylene glycol) | PPG | allyl, OH | [5 empty] | Tetrahydrofuran; Water |  | 80, 20 | wt | Jordi Gel DVB 500 RP | Jordi | DVB | No Modifications | Reverse | 5 | 500 | 25x0.46 | 1 | 25 |  | 0.5 | 20 |  |  | ELSD |  |  | Figure 6 |  | P00005089
P00004030 | No | Yes | Good | FALSE | FALSE | FALSE | FALSE | FALSE | FALSE | FALSE | FALSE | FALSE | FALSE | 10 | 364 | Poly(ethylene glycol) | PEG |  |  | 0.6 | 4 | 0.6 | 4 | Acetone; Water |  | 28, 72 | wt | Novapak C18 | Waters | Silica | C18 | Reverse | 4 | 60 | 30x0.39 | 1 | 25 |  | 0.5 | 50 |  |  | RI |  |  | Figure 2 |  | P00005085
P00004031 | No | Yes | Good | FALSE | FALSE | FALSE | FALSE | FALSE | FALSE | FALSE | FALSE | FALSE | FALSE | 10 | 364 | Poly(ethylene glycol) | PEG |  |  | 0.6 | 4 | 0.6 | 4 | Acetone; Water |  | 91, 9 | wt | Novapak C18 | Waters | Silica | C18 | Reverse | 4 | 60 | 30x0.39 | 1 | 25 |  | 0.5 | 50 |  |  | RI |  |  | Figure 2 |  | P00005086
P00004032 | No | Yes | Low | FALSE | TRUE | FALSE | FALSE | FALSE | FALSE | FALSE | FALSE | FALSE | FALSE | 9 | 364 | Poly(propylene glycol) | PPG |  |  | 0.425 | 4 | 0.425 | 4 | Acetone; Water |  | 92.5, 7.5 | wt | Jordi Gel DVB 500 RP | Jordi | DVB | No Modifications | Reverse | 5 | 500 | 25x0.46 | 1 | 25 |  | 0.5 | 50 |  |  | RI |  |  | Figure 3 |  | P00005041
P00004033 | Yes | Yes | Good | FALSE | FALSE | FALSE | FALSE | FALSE | FALSE | FALSE | FALSE | FALSE | TRUE | 9 | 364 | Poly(ethylene glycol) | PEG |  |  | 0.6 | 4 | 0.6 | 4 | Acetone; Water |  | 29, 71 | wt | Jordi Gel DVB 500 RP | Jordi | DVB | No Modifications | Reverse | 5 | 500 | 25x0.46 | 1 | 25 |  | 0.5 | 50 |  |  | RI |  |  | Figure 3
P00004034 | No | Yes | Good | FALSE | FALSE | FALSE | FALSE | FALSE | FALSE | FALSE | FALSE | FALSE | FALSE | 10 | 364 | Poly(ethylene glycol) | PEG |  |  | 0.6 | 4 | 0.6 | 4 | Methanol; Water |  | 79, 21 | wt | Novapak C18 | Waters | Silica | C18 | Reverse | 4 | 60 | 30x0.39 | 1 | 25 |  | 0.5 | 50 |  |  | RI |  |  | Figure 7 |  | P00005091
P00005001 | Yes | Yes | Good | FALSE | FALSE | FALSE | FALSE | FALSE | FALSE | FALSE | FALSE | FALSE | FALSE | 10 | 67, 70 | Polystyrene | PS |  |  | 3.7 | 680 | 0.1 | 100 | Hexane; Tetrahydrofuran | N, S | 53.0, 47.0 | wt | Nucleosil Si | Macherey-Nagel | Silica | No Modifications | Normal | 5 | 100 | 25x0.46 | 1 | 25 |  | 1 | 20 |  |  | RI |  |  | Table I (Reference 1); Figure 1 (Reference 2) |  | P00000002, P00000298
P00005005 | Yes | Yes | Excellent | FALSE | FALSE | FALSE | FALSE | FALSE | FALSE | FALSE | FALSE | FALSE | FALSE | 10 | 48, 47, 49 | Poly(methyl methacrylate) | PMMA |  |  | 0.9 | 165 | 0.9 | 165 | Methyl Ethyl Ketone; Cyclohexane | S, N | 73.0,27.0 | vol | Nucleosil Si | Macherey-Nagel | Silica | No Modifications | Normal | 5 | 100 | 20x0.4 | 1 | 25 |  | 0.5 | 20 | 0.75 |  | UV, VIS, RI |  | Inj Polymer Concentration: 0.5-1 g/L | Figure 1a (Reference 1); Figure 1 (Reference 2); Figure 2 (Reference 3) |  | P00000015, P00000064, P00000268
P00005007 | Yes | Yes | Good | FALSE | FALSE | FALSE | FALSE | FALSE | FALSE | FALSE | FALSE | FALSE | FALSE | 10 | 45, 62 | Poly(t-butyl methacrylate) | PtBMA |  |  | 23 | 200 | 23 | 200 | Dichloromethane; Acetonitrile | S&A, S&D | 90.7,9.3 | vol | LiChrospher Si | Merck | Silica | No Modifications | Normal | 5 | 300 | 35x0.05 | 1 | 25 |  |  | 0.5 |  |  | UV |  |  | Figure 8 (Reference 1); Figure 2b (Reference 2) |  | P00000044, P00000070
P00005008 | Yes | Yes | Excellent | FALSE | FALSE | FALSE | FALSE | FALSE | FALSE | FALSE | FALSE | FALSE | FALSE | 10 | 95, 112, 107 | Poly(ethylene glycol) | PEG |  |  | 0.2 | 20 | 0.2 | 20 | Water; Acetonitrile | N, S | 56.0,44.0 | vol | Nucleosil C18 | Macherey-Nagel | Silica | C18 | Reverse | 5 | 100 | 25x0.4 | 1 | 25 |  | 0.75 | 20 | 10 |  | ELSD, RI |  | Flow Rate: 0.5-1 ml/min; Solvent Ratio: 54-58% Water | Figure 1 (Reference 1); Figure 6 (Reference 2); Figure 2 (Reference 3) |  | P00000046, P00000052, P00000181
P00005009 | Yes | Yes | Good | FALSE | FALSE | FALSE | FALSE | TRUE | TRUE | FALSE | FALSE | FALSE | FALSE | 8 | 126 | Poly(ethylene glycol) | PEG, PEG-DME, MeO-PEG-DME, mPEG, PEG-MME | CH3, OH; OCH3, CH3 |  |  | 0.7 |  |  | Methanol; Water | N, S | 80.0,20.0 | vol | Spherisorb ODS2 |  | Silica | C18 | Reverse | 5 | [9 empty] | ELSD, RI |  | Conditions work for both end group pairs | Figure 10 |  | P00000185, P00000186
P00005010 | Yes | Yes | Good | FALSE | FALSE | FALSE | FALSE | FALSE | FALSE | FALSE | FALSE | FALSE | FALSE | 10 | 47, 48, 49, 60 | Poly(methyl methacrylate) | PMMA |  |  | 6.5 | 160 | 6.5 | 160 | Methyl Ethyl Ketone; Cyclohexane | S, N | 70.0,30.0 | vol | LiChrospher Si | Merck | Silica | No Modifications | Normal | 10, 10 | 300, 1000 | 20x0.4, 20x0.4 | 2 | 25 |  | 0.5 | 20 | 0.75 |  | UV, RI |  | Inj Polymer Concentration: 0.5-1 g/L | Figure 4 (Reference 1); Figure 1b (Reference 2); Figure 5 (Reference 3); Table 1 (Reference 4) |  | P00000063, P00000065, P00000265, P00000275, P00000276, P00000277, P00000278
P00005011 | Yes | No, unable to access paper | Unable to access paper | FALSE | FALSE | TRUE | FALSE | FALSE | FALSE | FALSE | TRUE | FALSE | FALSE | 8 | 100, 130 | Polybutylene Terephthalate | PBT, PBTF | [6 empty] | Heptane; Tetrahydrofuran | S, N | 65.0,35.0 | vol | LiChrospher Si |  | Silica | No Modifications | Normal | 10 | 60 | 25x0.4 | 1 | 24 |  | 1 | 10 |  |  | UV | Separation of zero, mono and bifunctional (OH groups) polymers. Heptane supports adsorption | Upon review of other papers by the author, it is possible this ratio is listed backwards. Printed here is the reported value by Macko et al (2003). |  |  | P00000223, P00000292
P00005012 | Yes | Yes | Good | FALSE | FALSE | FALSE | FALSE | FALSE | FALSE | FALSE | FALSE | FALSE | FALSE | 10 | 58, 54 | Poly(methyl methacrylate) | PMMA |  | isotactic | 12 | 250 | 12 | 250 | Chloroform; Tetrahydrofuran | S&A, S&D | 87.65,12.35 | wt | Nucleosil Si |  | Silica | No Modifications | Normal | 5, 5, 5 | 120, 300, 1000 | 25x0.4, 25x0.4, 25x0.4 | 3 | 35 |  | 1 | 20 |  |  | ELSD |  | Solvent Ratio: 87.6-87.7% Chloroform | Figure 1 (Reference 1); Figure 6 (Reference 2) |  | P00000087, P00000194
P00005013 | Yes | Yes | Good | FALSE | FALSE | FALSE | FALSE | FALSE | FALSE | FALSE | FALSE | FALSE | FALSE | 10 | 59, 60 | Poly(t-butyl methacrylate) | PtBMA |  |  | 48 | 185 | 48 | 185 | Cyclohexane; Methyl Ethyl Ketone | N, S | 81.2,18.8 | vol | LiChrospher Si | Merck | Silica | No Modifications | Normal | 10, 10 | 300, 1000 | 20x0.4, 20x0.4 | 2 | [6 empty] | RI, VIS |  |  | Figure 1 (Reference 1); Figure 2, Table 1 (Reference 2) |  | P00000098, P00000279
P00005015 | Yes | Yes | Good | FALSE | FALSE | FALSE | FALSE | FALSE | FALSE | FALSE | FALSE | FALSE | FALSE | 10 | 68, 67, 70 | Polystyrene | PS |  |  | 1 | 1700 | 3.7 | 100 | Hexane; Ethyl Acetate | N, S | 62.15, 37.85 | wt | Nucleosil Si | Macherey-Nagel | Silica | No Modifications | Normal | 5 | 100 | 25x0.46 | 1 | 25 |  | 1 | 20 | 0.225 |  | UV | Non-functional PS separated from w-aldehyde PS and a, w-aldehyde PS as well as from w-Acid PS and a,w-Acid PS | Inj Polymer Concentration: 0.15-0.3 g/L; Solvent Ratio: 62.0-62.3% Hexane | Table 2 (Reference 1); Table 1 (Reference 2); Table 1 (Reference 3) |  | P00000118, P00000178, P00000305
P00005016 | Yes | Yes | Low | FALSE | TRUE | FALSE | FALSE | FALSE | FALSE | FALSE | FALSE | FALSE | FALSE | 9 | 124, 123, 296 | Poly(ethylene glycol) | PEG |  |  | 1.5 | 8 | 1.5 | 8 | Acetonitrile; Water | S, N | 59.5,40.5 | vol | Luna C18 | Phenomenex | Silica | C18 | Reverse | 5 | 100 | 25x0.46 | 1 | 68 | [5 empty] | RI, UV, VIS, MAL-DI-TOF-MS |  | Solvent Ratio: 59-60% Acetonitrile; Conditions work for Prodigy ODS-3 as well | Figure 2 (Reference 1); Figure 1 (Reference 2); Figure 4a (Reference 3) |  | P00000122, P00000157, P00003170
P00005017 | Yes | Yes | Low | FALSE | TRUE | FALSE | FALSE | FALSE | FALSE | FALSE | FALSE | FALSE | FALSE | 9 | 71, 72, 73 | Polystyrene | PS |  |  | 1 | 13.7 | 1 | 13.7 | Hexane; Tetrahydrofuran | N, S | 52.1, 47.9 | wt | Nucleosil Si |  | Silica | No Modifications | Normal | 5 | 100 | 25x0.46 | 1 | 25 |  | 1 |  |  |  | UV | Separation cyclic versus linear PS. Cyclic PS eluted after linear PS. |  | Figure 2 (Reference 1); Figure 4, Figure 5 (Reference 3) |  | P00000138, P00000141, P00000260
P00005018 | Yes | Yes | Good | FALSE | FALSE | FALSE | FALSE | FALSE | FALSE | FALSE | FALSE | FALSE | FALSE | 10 | 69 | Polystyrene | PS |  | linear and cyclic | 1.8 | 24 | 1.8 | 24 | Hexane; Tetrahydrofuran | N, S | 55.0, 45.0 | vol | Si | YMC | Silica | No Modifications | Normal | 5 | 100 | 25x0.4 | 1 |  |  | 0.5 | 20 | 0.75 |  | UV, RI |  | Inj Polymer Concentration: 0.5-1 g/L; Conditions work for both linear and cyclic polymers | Figure 5 |  | P00000153, P00000154
P00005019 | Yes | Yes | Good | FALSE | FALSE | FALSE | FALSE | FALSE | FALSE | FALSE | FALSE | FALSE | FALSE | 10 | 68 | Polystyrene | PS |  |  | 1 | 135 | 1 | 135 | Hexane; Tetrahydrofuran | A, D | 55.8, 44.2 | wt | Nucleosil Si |  | Silica | No Modifications | Normal | 5 | 100 | 25x0.46 | 1 | 25 |  | 1 | 20 | 0.225 |  | UV |  | Inj Polymer Concentration: 0.15-0.3 g/L | Table 2 |  | P00000110, P00000121, P00000302
P00005020 | Yes | Yes | Indirect | TRUE | FALSE | FALSE | FALSE | FALSE | FALSE | FALSE | FALSE | FALSE | FALSE | 8 | 67, 70 | Polystyrene | PS |  |  | 3.7 | 1700 | 3.7 | 100 | Dichloromethane; Hexane | S, N | 69.0, 31.0 | wt | Nucleosil Si | Macherey-Nagel | Silica | No Modifications | Normal | 5 | 100 | 25x0.46 | 1 | 25 |  | 1 | 20 |  |  | UV | Peak splitting not observed. |  | Table 1 (Reference 1); Table 1 (Reference 2) |  | P00000175, P00000304
P00005021 | Yes | Yes | Indirect | TRUE | FALSE | FALSE | FALSE | FALSE | FALSE | FALSE | FALSE | FALSE | FALSE | 8 | 67, 70 | Polystyrene | PS |  |  | 3.7 | 1700 | 3.7 | 100 | Hexane; Methyl Ethyl Ketone | N, S | 62.9, 37.1 | wt | Nucleosil Si | Macherey-Nagel | Silica | No Modifications | Normal | 5 | 100 | 25x0.46 | 1 | 25 |  | 1 | 20 |  |  | UV | PS with Mw>50kD are not soluble in the eluent. |  | Table 1 (Reference 1); Table 1 (Reference 2) |  | P00000177, P00000303
P00005022 | Yes | Yes | Indirect | TRUE | FALSE | FALSE | FALSE | FALSE | FALSE | FALSE | FALSE | FALSE | FALSE | 8 | 67, 68 | Polystyrene | PS |  |  | 0.1 | 135 | 0.1 | 100 | Toluene; Hexane | S, N | 83.9, 16.1 | wt | Nucleosil Si | Macherey-Nagel | Silica | No Modifications | Normal | 5 | 100 | 25x0.46 | 1 | 25 |  | 1 | 20 | 0.225 |  | RI |  | Inj Polymer Concentration: 0.15-0.3 g/L | Table 1 (Reference 1); Table 2 (Reference 2) |  | P00000179, P00000301
P00005024 | Yes | Yes | Good | FALSE | FALSE | FALSE | FALSE | FALSE | FALSE | FALSE | FALSE | FALSE | FALSE | 10 | 29, 30, 28 | Polybutadiene | PB |  |  | 1 | 30 | 1 | 30 | Methyl Ethyl Ketone; Cyclohexane | S, N | 98.0,2.0 | vol | Nucleosil C18 | Macherey-Nagel | Silica | C18 | Reverse | 5, 5 | 300, 1000 | 25x0.4, 25x0.4 | 2 | 25 | [5 empty] | FTIR, ELSD, UV | Blends of styrene / butadiene and butyl rubber. |  | Figure 1 (Reference 1); Figure 4 (Reference 2); Figure 6 (Reference 3) |  | P00000182, P00000008, P00000010
P00005025 | Yes | Yes | Good | FALSE | FALSE | FALSE | FALSE | FALSE | FALSE | FALSE | FALSE | FALSE | FALSE | 10 | 136, 137, 138 | Bisphenol A | BPA, DGEBA, Epoxy Resin | glycidyl, glycidyl |  | 0.8 | 5 | 0.8 | 5 | Tetrahydrofuran; Hexane | S, N | 74.0,26.0 | vol | Nucleosil Si | Macherey-Nagel | Silica | No Modifications | Normal | 5 | 50 | 20x0.4 | 1 | [9 empty] | Figure 4 (Reference 1); Figure 3 (Reference 3) |  | P00000198, P00000285, P00000286
P00005026 | Yes | Yes | Indirect | TRUE | FALSE | FALSE | FALSE | FALSE | FALSE | FALSE | FALSE | FALSE | FALSE | 8 | 139, 140 | Polyepichlorohydrin | PECH, Epoxy Resin |  |  | 0.9 | 1.8 | 0.9 | 1.8 | Heptane; Tetrahydrofuran | N, S | 55.0,45.0 | vol | Silasorb Si SPH 600 | Elsiko | Silica | No Modifications | Normal | 7, 7, 7 | 60, 60, 60 | 25x0.4, 25x0.4, 25x0.4 | 3 | 29.85 | [5 empty] | RI |  |  |  |  | P00000203, P00000288
P00005027 | Yes | Yes | Indirect | TRUE | FALSE | FALSE | FALSE | FALSE | FALSE | FALSE | FALSE | FALSE | FALSE | 8 | 139, 140 | Polyepichlorohydrin | PECH, Epoxy Resin |  |  | 0.9 | 1.8 | 0.9 | 1.8 | Heptane; Acetone | N, S | 58.0,42.0 | vol | Silasorb Si SPH 600 | Elsiko | Silica | No Modifications | Normal | 7, 7, 7 | 60, 60, 60 | 25x0.4, 25x0.4, 25x0.4 | 3 | 29.85 | [5 empty] | RI |  |  |  |  | P00000204, P00000289
P00005028 | Yes | No, unable to access paper | Unable to access paper | FALSE | FALSE | FALSE | TRUE | FALSE | TRUE | FALSE | TRUE | FALSE | FALSE | 7 | 31, 32 | Polybutadiene | PB |  |  | 1.2 | 12 | 1.2 | 12 | Hexane; Toluene | S, N | 84.4,15.6 | vol | Si |  | Silica | No Modifications | Normal |  | 100 |  | 1 | 24 |  | 1 | 10 |  |  | RI |  |  |  |  | P00000210, P00000290
P00005029 | Yes | Yes | Good | FALSE | FALSE | FALSE | TRUE | FALSE | TRUE | FALSE | FALSE | FALSE | FALSE | 8 | 32, 33 | Polybutadiene | PB |  |  | 1.2 | 12 | 1.2 | 12 | Hexane; Dichloromethane | S, N | 76.0,24.0 | vol | Si | SR-8700 Chromatography | Silica | No Modifications | Normal |  | 100 |  | 1 | 24 |  | 1 | 10 |  |  | RI |  |  | Figure 1b (ref 2) |  | P00000211, P00000291
P00005030 | Yes | Yes | Good | FALSE | FALSE | FALSE | FALSE | FALSE | FALSE | FALSE | FALSE | FALSE | FALSE | 10 | 35, 36 | Polybutadiene | PB |  |  | 2 | 30.46 | 2 | 30.46 | Heptane; 1,4-Dioxane | S, N | 96.15,3.85 | vol | Nucleosil NH2 |  | Silica | NH2 | Normal | 7 | 1000 | 25x0.4 | 1 | 60 |  | 1 | 20 |  |  | RI | Determination of number of hydroxyl groups in PB. Two- dimensional separation. The s amples derivatized into phenyl urethane groups to make the OH groups detectable with UV. | Solvent Ratio: 95-97.3% Heptane |  |  | P00000213, P00000214
P00005031 | Yes | No, unable to access paper | Unable to access paper | FALSE | FALSE | FALSE | FALSE | FALSE | FALSE | FALSE | TRUE | FALSE | FALSE | 9 | 101, 104 | Poly[di(ethylene glycol) adipate] | PDEGA |  |  | 0.56 |  | 0.56 |  | Methyl Ethyl Ketone; Hexane | S, N | 92.0,8.0 | vol | LiChrospher Si |  | Silica | No Modifications | Normal | 10 | 100 | 25x0.4 | 1 | 24 |  | 1 |  |  |  | RI |  |  |  |  | P00000225, P00000228
P00005032 | Yes | No, unable to access paper | Unable to access paper | FALSE | FALSE | FALSE | FALSE | FALSE | FALSE | FALSE | TRUE | FALSE | FALSE | 9 | 104 | Poly[di(ethylene glycol) adipate] | PDEGA |  |  | 0.56 | 1.8 | 0.56 | 1.8 | Chloroform; Methyl Ethyl Ketone | N, S | 66.0,34.0 | vol | LiChrospher Si |  | Silica | No Modifications | Normal | 10 | 100 | 25x0.4 | 1 | 24 |  | 1 | 10 |  |  | RI | Separation of zero, mono and bifunctional samples | Solvent Ratio: 65-67% Chloroform |  |  | P00000227, P00000231
P00005033 | Yes | Yes | Excellent | FALSE | FALSE | FALSE | FALSE | FALSE | TRUE | FALSE | FALSE | FALSE | FALSE | 9 | 106, 107 | Poly[(adipic acid)-co-(1,6-hexanediol)] | AA-HD |  |  | 1 | 3.9 | 1 | 3.9 | Acetone; Hexane | S, N | 50.5,49.5 | vol | Si | Tessek | Silica | No Modifications | Normal | 7 | 120 |  | 1 | [6 empty] | RI |  |  | Figure 8, Table 2 (Reference 1); Figure 1, Figure 2 (Reference 2) |  | P00000245, P00000295
P00005034 | Yes | Yes | Good | FALSE | FALSE | FALSE | TRUE | FALSE | FALSE | FALSE | FALSE | FALSE | FALSE | 9 | 94, 148 | Poly(L-lactide) | PLLA, PLA |  |  | 0.2 | 100 |  |  | 1,4-Dioxane; Hexane | S, S | 60.0,40.0 | vol | Nucleosil Si | Macherey-Nagel | Silica | No Modifications | Normal |  | 200 | 25x0.4 | 1 | 30 | [5 empty] | DAD, UV, MALDI-TOF-MS |  | Pore Size: 100-300 °A | Figure 7 (ref 1) |  | P00000246, P00000296
P00005035 | Yes | Yes | Good | FALSE | FALSE | FALSE | FALSE | TRUE | FALSE | FALSE | FALSE | FALSE | FALSE | 9 | 116, 117 | Poly(ethylene glycol) | PEG |  |  | 1 | 4.5 | 1 | 4.5 | Tetrahydrofuran; Hexane |  | 71.0,29.0 | wt | PS/DVB gel | Phenogel | PS/DVB | No Modifications | Reverse | 10 |  | 30x0.78 | 1 | 30 |  | 1 | 20 |  |  | ELSD, DAD, RI |  |  | Figure 1 (ref 2) |  | P00000266, P00000267
P00005037 | Yes | Yes | Low | FALSE | TRUE | FALSE | FALSE | FALSE | FALSE | FALSE | FALSE | FALSE | FALSE | 9 | 201, 232 | Polycaprolactone | PCL | OCH3, OH |  | 0.3 | 2.3 | 0.3 | 2.3 | Tetrahydrofuran; Water | S, N | 80.49,19.51 | wt | Jordi Gel DVB 500 RP | Jordi | DVB | No Modifications | Reverse | 5 | 500 | 25x0.46 | 1 | 25 |  | 0.5 | 50 | 6.5 |  | ELSD, Density | characterize PEO-PCL block copolymer | Inj Polymer Concentration: 3-10 g/L; Solvent Ratio: 80-80.98% Tetrahydrofuran | Figure 5 (Reference 1); Table 2 (Reference 2) |  | P00001002, P00004015
P00005038 | Yes | Yes | Indirect | TRUE | FALSE | FALSE | TRUE | FALSE | FALSE | FALSE | FALSE | FALSE | FALSE | 7 | 366, 367 | Poly(ethylene glycol) | mPEG, PEG, PEG-MME | CH3, OH; Typical |  | 0.4 | 3.5 | 0.4 | 1.2 | Methanol; Water |  | 81, 19 | wt | Nucleosil C18 | Knauer | Silica | C18 | Reverse |  | 100 | 25x0.46 | 1 | 25 |  | 2 | 50 |  |  | ELSD |  | Conditions work for both end group pairs | Figure 6 (Reference 1); Figure 1 (Reference 2) |  | P00002008, P00002010
P00005039 | Yes | Yes | Excellent | FALSE | FALSE | FALSE | FALSE | FALSE | FALSE | FALSE | FALSE | FALSE | FALSE | 10 | 262, 368, 274 | Poly(ethylene glycol) | mPEG, PEG, PEG-MME | CH3, OH |  | 0.2 | 2 | 0.2 | 2 | Methanol; Water |  | 88.8, 11.2 | vol | Equisil C18 | Cluzeau | Silica | C18 | Reverse | 5 | 100 | 15x0.4 | 1 | 25 |  | 1 | 20 |  |  | ESI-MS |  | Solvent Additive: 1mM LiCl | Figure 1 (Reference 1); Figure 1 (Reference 2); Figure 1 (Reference 3) |  | P00002016, P00002017, P00002018
P00005040 | Yes | Yes | Good | FALSE | FALSE | FALSE | FALSE | FALSE | FALSE | FALSE | FALSE | FALSE | FALSE | 10 | 374, 346 | Poly(ethylene glycol) | mPEG, PEG | CH3, OH; Typical |  | 0.6 | 0.9 | 0.6 | 0.9 | Acetone; Water |  | 32, 68 | vol | Synergi Fusion RP | Phenomenex | Silica | C18 | Reverse | 4 | 80 | 25x0.46 | 1 | 25 |  | 0.5 | [5 empty] | Conditions work for Synergi MAX RP as well; Conditions work for both end group pairs | Figure 1 (Reference 1) ; Figure 2 (Reference 2) |  | P00002028, P00003116
P00005041 | Yes | Yes | Good | FALSE | FALSE | FALSE | FALSE | FALSE | FALSE | FALSE | FALSE | FALSE | FALSE | 10 | 321, 251, 232, 364 | Poly(propylene glycol) | PPG |  |  | 0.425 | 4 | 0.425 | 4 | Acetone; Water |  | 92.25, 7.75 | wt | Jordi Gel DVB 500 RP | Jordi | DVB | No Modifications | Reverse | 5 | 500 | 25x0.46 | 1 | 25 |  | 0.5 | 35 |  |  | ELSD, RI |  | Inj Volume: 20-50 μL; Solvent Ratio: 92-92.5% Acetone | Figure 1 (Reference 2); Table 2 (Reference 3); Figure 3 (Reference 4) |  | P00002033, P00004008, P00002034, P00004032
P00005042 | Yes | Yes | Good | FALSE | FALSE | TRUE | FALSE | FALSE | FALSE | FALSE | FALSE | FALSE | FALSE | 9 | 251, 232 | Poly(propylene glycol) | PPG | [6 empty] | Acetone; Water |  | 44.5, 55.5 | wt | Discovery HS-PEG | Supelco | Silica | PEG | Reverse | 5 | 120 | 25x0.46 | 1 | 25 |  | 0.5 | 20 |  |  | ELSD, RI |  | Solvent Ratio: 56-55% Water | Figure 4 (Reference 1); Table 2 (Reference 2) |  | P00002039, P00004007
P00005044 | Yes | Yes | Good | FALSE | FALSE | FALSE | FALSE | FALSE | FALSE | FALSE | FALSE | FALSE | FALSE | 10 | 321, 324, 332, 232 | Poly(butylene oxide) | PBO |  |  | 0.3 | 1 | 0.3 | 1 | Tetrahydrofuran; Water |  | 84.275, 15.725 | wt | Jordi Gel DVB 500 RP | Jordi | DVB | No Modifications | Reverse | 5 | 500 | 25x0.46 | 1 | 25 |  | 0.5 | 35 |  |  | ELSD, RI |  | Solvent Ratio: 84-84.55% Tetrahydrofuran; Inj Volume: 20-50 μL | Figure 6, Figure 13 (Reference 1); Figure 6 (Reference 2); Figure 2b (Reference 3); Table 2 (Reference 4) |  | P00002045, P00002047, P00004011, P00003175
P00005046 | Yes | Yes | Good | FALSE | FALSE | FALSE | FALSE | FALSE | FALSE | FALSE | FALSE | FALSE | FALSE | 10 | 321, 324, 332, 232 | Poly(hexylene oxide) | PHO |  |  | 0.3 | 2 | 0.3 | 2 | Tetrahydrofuran; Water |  | 87.02, 12.98 | wt | Jordi Gel DVB 500 RP | Jordi | DVB | No Modifications | Reverse | 5 | 500 | 25x0.46 | 1 | 25 |  | 0.5 | 35 |  |  | ELSD, RI |  | Inj Volume: 20-50 μL; Solvent Ratio: 87-87.04% Tetrahydofuran | Figure 7 (Reference 1); Figure 10 (Reference 2); Figure 2c (Reference 3); Table 2 (Reference 4) |  | P00002050, P00002052, P00003176, P00004013
P00005047 | Yes | Yes | Indirect | TRUE | FALSE | TRUE | FALSE | FALSE | FALSE | FALSE | FALSE | FALSE | FALSE | 7 | 277, 232 | Poly(hexylene oxide) | PHO | [6 empty] | Tetrahydrofuran; Water |  | 92.5, 7.5 | wt | Spherisorb ODS2 | PhaseSep | Silica | C18 | Reverse | 5 | 80 | 25x1 | 1 | 25 |  | 1.25 | 260 |  |  | Density |  | Solvent Ratio: 90-95 wt% THF; Inj Volume: 20-500 μL; Flow Rate: 0.5-2 ml/min | Figure 3 |  | P00002053, P00004012
P00005048 | Yes | Yes | Good | FALSE | FALSE | FALSE | FALSE | TRUE | FALSE | FALSE | FALSE | FALSE | FALSE | 9 | 377, 378 | Poly(isobornyl acrylate) | PiBoA | C7H7, C6H4NS2 |  | 4.3 | 32 |  |  | Tetrahydrofuran; Methanol |  | 68, 32 | vol | Zorbax Eclipse XDB-C18 | Agilent Technologies | Silica | C18 | Reverse | 5, 5 |  | 15x0.46, 15x0.46 | 2 | 35 |  | 0.09 |  | 2 |  | RI, UV |  | Flow Rate: 0.08-0.1 ml/min | Figure 7 (ref 2) |  | P00002054, P00002055
P00005049 | Yes | Yes | Indirect | TRUE | FALSE | FALSE | FALSE | FALSE | FALSE | FALSE | FALSE | FALSE | FALSE | 8 | 379, 405 | Poly(n-butyl acrylate) | PBA, PnBA |  |  | 0.6 | 32.33 | 0.6 | 32.33 | Dichloromethane; Acetonitrile; Acetic Acid |  | 91.8, 7.45, 0.75 | vol | Hypersil Si | Shandon | Silica | No Modifications | Normal | 3 | 100 | 15x0.46 | 1 | 25 |  | 0.5 |  |  |  | ELSD, DAD |  | Solvent Ratio: 90.6-93% Dichloromethane | Figure 7 (Reference 1); Table 3 (Reference 2) |  | P00002056, P00003084, P00003085, P00003086
P00005050 | Yes | Yes | Indirect | TRUE | FALSE | FALSE | TRUE | FALSE | FALSE | FALSE | FALSE | FALSE | FALSE | 7 | 381, 382 | Poly(n-butyl acrylate) | PBA, PnBA |  |  | 1 | 120 | 1 | 120 | Tetrahydrofuran; Water |  | 89.5, 10.5 | vol | Zorbax SB C18 |  | Silica | C18 | Reverse |  | 300 | 25x0.46 | 1 | 22.5 |  | 1 | 10 | 1 |  | ELSD |  | Temperature: 20-25 C; Solvent Ratio: 89-90% Tetrahydrofuran | Figure 3 (ref 2) |  | P00002059, P00002060
P00005051 | Yes | Yes | Excellent | FALSE | FALSE | FALSE | FALSE | FALSE | FALSE | FALSE | FALSE | FALSE | FALSE | 10 | 385, 263, 267 | Polystyrene | PS | C4H9, OH; Typical |  | 3.4 | 131.2 | 3.4 | 131.2 | Tetrahydrofuran; Cyclohexane |  | 82.1, 18 | vol | Nucleosil Si | Macherey-Nagel | Silica | No Modifications | Normal | 5, 5 | 300, 300 | 25x0.46, 25x0.46 | 2 | 30 |  | 0.5 | 10 | 0.5 |  | ELSD, UV |  | Solvent Ratio: 82-82.2% THF; Conditions work for both end group pairs | Figure 1a (Reference 1); Figure 4 (Reference 2); Figure 1a (Reference 3) |  | P00002071, P00003028, P00003035
P00005052 | Yes | Yes | Good | FALSE | FALSE | FALSE | FALSE | FALSE | FALSE | FALSE | FALSE | FALSE | FALSE | 10 | 386, 245, 308 | Polystyrene | PS | OH, OH; Typical |  | 3 | 11 | 3.9 | 4.4 | Tetrahydrofuran; Water |  | 88.4, 11.6 | vol | YMC-ODSA |  | Silica | C18 | Reverse | 5 | 300 | 25x0.3 | 1 |  |  | 0.5 | 25 | 2 | 40% THF/60% MeOH | UV, ELSD |  | Solvent Additive: 0.1v% Acetic Acid; Conditions work for both end group pairs | Figure 5 (Reference 1); Figure 3, Figure 4 (Reference 2); Figure 3 (Reference 3) |  | P00002072, P00003016, P00003119
P00005053 | Yes | Yes | Excellent | FALSE | FALSE | FALSE | FALSE | FALSE | FALSE | FALSE | FALSE | FALSE | FALSE | 10 | 389, 390 | Polystyrene | PS |  |  | 3.7 | 200 | 3.7 | 200 | Tetrahydrofuran; Hexane |  | 52.4, 47.6 | wt | Nucleosil Si | Macherey-Nagel | Silica | No Modifications | Normal | 7, 7 | 300, 1000 | 25x0.46, 25x0.46 | 2 | 30 |  | 1 | 20 | 0.5 |  | UV, ELSD, RI |  |  | Figure 4 (Reference 1); Figure 2 (Reference 2) |  | P00002077, P00002078
P00005054 | Yes | Yes | Excellent | FALSE | FALSE | FALSE | FALSE | FALSE | FALSE | FALSE | FALSE | FALSE | FALSE | 10 | 392, 278 | Polystyrene | PS |  |  | 0.5 | 600 | 0.5 | 600 | Hexane; Tetrahydrofuran |  | 55, 45 | vol | Nucleosil Si | Macherey-Nagel | Silica | No Modifications | Normal | 5 | 300 | 25x0.46 | 1 | 30 |  | 0.5 | 100 | 6.5 |  | ELSD, UV |  |  | Figure 3a (Reference 1); Figure 2 (Reference 2) |  | P00002085, P00003046
P00005055 | Yes | Yes | Low | FALSE | TRUE | FALSE | FALSE | FALSE | FALSE | FALSE | FALSE | FALSE | FALSE | 9 | 395, 299 | Polystyrene | PS |  |  | 10.2 | 1090 |  |  | Dichloromethane; Acetonitrile |  | 57, 43 | vol | TSKgel ODS-80Ts QA | Tosoh | Silica | C18 | Reverse | 5, 5 | 100, 100 | 25x0.8, 25x0.8 | 2 | 40.5 |  | 0.5 | 100 | 0.2 | THF | UV |  |  | Figure 1 (ref 2) |  | P00002086, P00003147
P00005056 | Yes | Yes | Indirect | TRUE | FALSE | FALSE | FALSE | FALSE | FALSE | FALSE | FALSE | FALSE | FALSE | 8 | 397, 398, 399 | Polycarbonate | PC | OH, t-butyl; Typical |  |  | 20 |  |  | Chloroform; Diethyl Ether |  | 98.5, 1.5 | vol | Inertsil Platinum Si | Chrompack | Silica | Unknown | Normal | 5 | 300 | 15x0.32 | 1 | 33 |  | 0.3 | 2 | 10 | CHCl3 | UV, MALDI-TOF-MS |  | Conditions work for Platinum Si from Alltech as well; Conditions work for both end group pairs |  |  | P00002089, P00002090, P00002091
P00005057 | Yes | Yes | Indirect | TRUE | FALSE | TRUE | FALSE | FALSE | FALSE | FALSE | FALSE | FALSE | FALSE | 7 | 365, 201 | Polycaprolactone | PCL, PCL-ME | CH3, H; Typical | [5 empty] | Tetrahydrofuran; Water |  | 80.49, 19.51 | wt | Jordi Gel DVB 500 RP | Jordi | DVB | No Modifications | Reverse | 5 | 500 | 25x0.46 | 1 | 25 |  | 0.5 | 50 |  |  | ELSD |  | Solvent Ratio: 80-80.98% Tetrahydrofuran; Conditions work for both end group pairs | Figure 5 (ref 2) |  | P00002092, P00002093
P00005058 | Yes | Yes | Good | FALSE | FALSE | FALSE | FALSE | FALSE | FALSE | FALSE | FALSE | FALSE | FALSE | 10 | 307, 345 | Polycaprolactone | PCL |  |  | 0.95 | 6.07 | 0.95 | 6.07 | Tetrahydrofuran; Water |  | 82.5, 17.5 | vol | Nucleosil C18 | Macherey-Nagel | Silica | C18 | Reverse | 5, 5, 5, 5 | 120, 120, 120, 120 | 25x0.4, 25x0.4, 25x0.4, 25x0.4 | 4 | 40 |  | 0.5 | 5 | 1 | THF | ELSD |  | Solvent Additive: 0.1-1.5v% Formic Acid | Figure 2, Figure 4 (Reference 1); Figure 3, Figure 4 (Reference 2) |  | P00002094, P00003115
P00005059 | Yes | Yes | Excellent | FALSE | FALSE | FALSE | FALSE | FALSE | FALSE | FALSE | FALSE | FALSE | FALSE | 10 | 392, 278 | Polydimethylsiloxane | PDMS |  |  | 1.5 | 250 | 1.5 | 250 | Methanol; Tetrahydrofuran |  | 41, 59 | vol | Jupiter C18 | Phenomenex | Silica | C18 | Reverse | 5 | 300 | 25x0.46 | 1 | 30 |  | 0.5 | 100 | 6.5 |  | ELSD, UV |  | Conditions work for Symmetry C18 as well | Figure 7a (Reference 1); Figure 4 (Reference 2) |  | P00002102, P00003047
P00005060 | Yes | Yes | Excellent | FALSE | FALSE | FALSE | FALSE | FALSE | FALSE | FALSE | FALSE | FALSE | FALSE | 10 | 222, 261 | Polyisoprene | PI |  |  | 2 | 100 | 2 | 100 | 1,4-Dioxane |  | 100 | vol | Nucleosil C18 | Macherey-Nagel | Silica | C18 | Reverse | 5, 7 | 300, 1000 | 25x0.4, 25x0.4 | 2 | 54 |  | 0.5 | 10 | 0.5 |  | UV, ELSD |  |  | Figure 2 (Reference 1); Figure 1 (Reference 2) |  | P00002108, P00003027
P00005061 | Yes | Yes | Excellent | FALSE | FALSE | FALSE | FALSE | FALSE | FALSE | FALSE | FALSE | FALSE | FALSE | 10 | 239, 304 | Polystyrene sulfonate | SPS, PSS |  |  | 1 | 262.6 | 1 | 262.6 | Acetonitrile; Water |  | 54, 46 | vol | Asahipak GF-310 HQ | Keystone Scientific | PVA | No Modifications | HILIC | 5 | 100 | 15x0.2 | 1 |  |  | 0.1 | 20 | 1 | 5 mM phosphate buffer water | UV, RI |  | Solvent Additive: 23 mM Acetate | Figure 1, Figure 2 (ref 1) |  | P00003003, P00003140
P00005062 | Yes | Yes | Excellent | FALSE | FALSE | FALSE | FALSE | FALSE | FALSE | FALSE | FALSE | FALSE | FALSE | 10 | 239, 304 | Poly(acrylic acid) | PAA, PAAS, ACR |  | sodium salt, normal | 1 | 695.1 | 1 | 695.1 | Water; Acetonitrile |  | 53, 47 | vol | Asahipak GF-310 HQ | Keystone Scientific | PVA | No Modifications | HILIC | 5 | 100 | 25x0.2 | 1 |  |  | 0.1 | 20 | 1 | 5 mM phosphate buffer water | RI, ELSD, UV |  | Solvent Additive: 17mM Phosphate | Figure 5, Figure 6 (ref 1) |  | P00003005, P00003141
P00005063 | Yes | Yes | Good | FALSE | FALSE | FALSE | FALSE | FALSE | FALSE | FALSE | FALSE | FALSE | FALSE | 10 | 258, 289 | Polyisobutylene | PIB | OH, OH; allyl, allyl |  | 1 | 21 | 1 | 5 | Tetrahydrofuran; Methanol |  | 80.5, 19.5 | wt | Nucleosil C18 | Macherey-Nagel | Silica | C18 | Reverse | 5 | 100 | 25x0.46 | 1 | 35 |  | 0.5 | 10 | 0.05 |  | RI, UV, ELSD |  | Conditions work for YMC C18 as well; Conditions work for both end group pairs | Figure 3 (Reference 1); Figure 6, Figure 7, Figure 9 (Reference 2) |  | P00003024, P00003157, P00003158
P00005064 | Yes | Yes | Excellent | FALSE | FALSE | FALSE | FALSE | FALSE | FALSE | FALSE | FALSE | FALSE | FALSE | 10 | 263, 267 | Polyisoprene | PI |  |  | 1.2 | 60 | 1.2 | 60 | Methyl Ethyl Ketone; Cyclohexane |  | 91.5, 8.5 | vol | Nucleosil C18 | Macherey-Nagel | Silica | C18 | Reverse | 5, 5 | 300, 300 | 25x0.4, 25x0.4 | 2 | 30 |  | 0.5 | 10 | 0.5 |  | ELSD, UV |  |  | Figure 7 (Reference 1); Figure 1b (Reference 2) |  | P00003029, P00003036
P00005065 | Yes | Yes | Excellent | FALSE | FALSE | FALSE | FALSE | FALSE | FALSE | FALSE | FALSE | FALSE | FALSE | 10 | 366, 285, 265, 328 | Poly(ethylene glycol) | PEG |  |  | 1.2 | 40 | 1.2 | 40 | Methanol; Water |  | 82.5, 17.5 | vol | Nucleosil C18 | Knauer | Silica | C18 | Reverse | 5 | 300 | 25x0.46 | 1 | 35 |  | 1.25 | 10 | 1.5 |  | UV, VIS, ELSD |  | Conditions work for Juptier C18 from Phenomenex as well; Flow Rate: 0.5-2 ml/min | Figure 9 (Reference 1); Figure 7 (Reference 2); Figure 4 (Reference 3); Figure 6 (Reference 4) |  | P00003030, P00002029, P00003180, P00002009
P00005066 | Yes | Yes | Good | FALSE | FALSE | FALSE | FALSE | FALSE | FALSE | FALSE | FALSE | FALSE | FALSE | 10 | 67, 271 | Polystyrene | PS |  | linear, cyclic | 3.5 | 3220 | 0.56 | 135 | Hexane; Tetrahydrofuran | N, S | 51.5, 49.5 | wt | Nucleosil Si | Macherey-Nagel | Silica | No Modifications | Normal | 5 | 100 | 25x0.46 | 1 | 23 |  | 0.9 | 20 | 0.2 |  | UV, RI |  | Solvent Ratio: 51-52% Hexane; Flow Rate: 0.8-1 ml/min; Inj Polymer Concentration: 0.1-0.3 wt% | Figure 7 (Reference 1); Figure 4, Figure 5 (Reference 2) |  | P00003038, P00000169
P00005067 | Yes | Yes | Excellent | FALSE | FALSE | FALSE | FALSE | FALSE | FALSE | FALSE | FALSE | FALSE | FALSE | 10 | 233, 301 | Poly(ethylene glycol) | PEG |  |  | 0.7 | 120 | 0.7 | 50 | Tetrahydrofuran; Dimethylformamide |  | 96.75, 3.25 | vol | Nucleosil Si | Macherey-Nagel | Silica | No Modifications | Normal | 5 | 300 | 25x0.46 | 1 | 30 |  | 0.5 | 60 | 6.5 |  | UV, ELSD |  | Inj Polymer Concentration: 3-10 g/L; Solvent Ratio: 96-97.5% Tetrahydrofuran; Inj Volume: 20-100 μL; Conditions work for Perfectsil Si from MZ Analysentechnik as well | Figure 10a (Reference 1); Figure 8, Figure 7 (Reference 2) |  | P00003065, P00003146
P00005068 | Yes | Yes | Excellent | FALSE | FALSE | FALSE | FALSE | FALSE | FALSE | FALSE | FALSE | FALSE | FALSE | 10 | 359, 301 | Poly(methyl methacrylate) | PMMA |  |  | 0.6 | 100 | 0.6 | 100 | Acetonitrile; Tetrahydrofuran; Triethylamine |  | 93.275, 5.725, 1 | vol | Jupiter C18 | Phenomenex | Silica | C18 | Reverse | 5 | 300 | 25x0.46 | 1 | 30 |  | 0.5 | 60 | 6.5 |  | ELSD |  | Solvent Ratio: 93-93.55% Acetonitrile; Inj Volume: 20-100 μL | Figure 6 (Reference 1); Figure 5, Figure 4 (Reference 2) |  | P00003079, P00003145
P00005070 | Yes | Yes | Indirect | TRUE | FALSE | FALSE | FALSE | FALSE | FALSE | FALSE | FALSE | FALSE | FALSE | 8 | 405 | Poly(n-butyl acrylate) | PBA, PnBA | COOH, H; COOH, COOH |  | 2.4 | 19.09 | 2.4 | 19.09 | Dichloromethane; Acetonitrile; Acetic Acid |  | 92.8, 6.2, 1 | vol | Hypersil Si |  | Silica | No Modifications | Normal | 3 | 100 | 15x0.46 | 1 | 25 |  | 0.5 |  |  |  | ELSD, DAD |  | Solvent Ratio: 92.6-93% Dichloromethane; Conditions work for both end group pairs | Table 3 |  | P00003088, P00003091, P00003092, P00003093
P00005071 | Yes | Yes | Good | FALSE | FALSE | FALSE | FALSE | FALSE | FALSE | FALSE | FALSE | FALSE | FALSE | 10 | 405 | Poly(n-butyl acrylate) | PBA, PnBA | COOH, H; COOH, COOH |  | 2.4 | 19.09 | 2.4 | 19.09 | Dichloromethane; Acetonitrile; Acetic Acid |  | 93.75, 5.75, 0.5 | vol | Hypersil Si |  | Silica | No Modifications | Normal | 3 | 100 | 15x0.46 | 1 | 40 |  | 0.5 |  |  |  | ELSD, DAD |  | Solvent Ratio: 93.7-93.8% Dichloromethane; Conditions work for both end group pairs | Table 3 |  | P00003089, P00003094
P00005072 | Yes | Yes | Good | FALSE | FALSE | FALSE | FALSE | FALSE | FALSE | FALSE | FALSE | FALSE | FALSE | 10 | 405 | Poly(n-butyl acrylate) | PBA, PnBA | COOH, H; COOH, COOH |  | 2.4 | 19.09 | 2.4 | 19.09 | Dichloromethane; Acetonitrile; Acetic Acid |  | 93.85, 5.65, 0.5 | vol | Hypersil Si |  | Silica | No Modifications | Normal | 3 | 100 | 15x0.46 | 1 | 55 |  | 0.5 |  |  |  | ELSD, DAD |  | Solvent Ratio: 93.7-94% Dichloromethane; Conditions work for both end group pairs | Table 3 |  | P00003090, P00003095
P00005073 | Yes | Yes | Indirect | TRUE | FALSE | FALSE | FALSE | FALSE | FALSE | FALSE | FALSE | FALSE | FALSE | 8 | 405 | Poly(n-butyl acrylate) | PBA, PnBA | COOH, H; COOH, COOH |  | 2.4 | 19.09 | 2.4 | 19.09 | Dichloromethane; Acetonitrile; Formic Acid |  | 91.25, 8.25, 0.5 | vol | Hypersil Si |  | Silica | No Modifications | Normal | 3 | 100 | 15x0.46 | 1 | 25 |  | 0.5 |  |  |  | ELSD, DAD |  | Solvent Ratio: 91.2-91.3% Dichloromethane; Conditions work for both end group pairs | Table 4 |  | P00003098, P00003100
P00005074 | Yes | Yes | Indirect | TRUE | FALSE | FALSE | FALSE | FALSE | FALSE | FALSE | FALSE | FALSE | FALSE | 8 | 405 | Poly(n-butyl acrylate) | PBA, PnBA | COOH, H; COOH, COOH |  | 2.4 | 19.09 | 2.4 | 19.09 | Dichloromethane; Acetonitrile; Formic Acid |  | 92.05, 7.45, 0.5 | vol | Hypersil Si |  | Silica | No Modifications | Normal | 3 | 100 | 15x0.46 | 1 | 50 |  | 0.5 |  |  |  | ELSD, DAD |  | Solvent Ratio: 92-92.1% Dichloromethane; Conditions work for both end group pairs | Table 4 |  | P00003099, P00003101
P00005075 | Yes | Yes | Good | FALSE | FALSE | FALSE | FALSE | FALSE | FALSE | FALSE | FALSE | FALSE | FALSE | 10 | 337, 327 | Poly(ethylene glycol) | PEG |  |  | 0.3 | 2 | 0.3 | 2 | Methanol; Water |  | 82, 18 | vol | Synergi Fusion RP | Phenomenex | Silica | C18 | Reverse | 4 | 80 | 25x0.46 | 1 | 25 |  | 0.5 |  |  |  | DAD, ELSD |  |  | Figure 1 (ref 1) |  | P00003111, P00003179
P00005076 | Yes | Yes | Low | FALSE | TRUE | FALSE | FALSE | FALSE | FALSE | FALSE | FALSE | FALSE | FALSE | 9 | 340, 291 | Poly(methyl acrylate) | PMA |  |  | 1.9 | 48.8 | 1.9 | 48.8 | Methyl Ethyl Ketone; Cyclohexane |  | 86, 14 | vol | Nucleosil Si | Macherey-Nagel | Silica | No Modifications | Normal | 5, 5 | 100, 300 | 25x0.4, 25x0.4 | 2 | 32 |  | 0.5 | 5 | 2 |  | ELSD |  |  | Figure 2 (Reference 1); Figure 3 (Reference 2) |  | P00003114, P00003160
P00005078 | Yes | Yes | Good | FALSE | FALSE | FALSE | FALSE | FALSE | FALSE | FALSE | FALSE | FALSE | FALSE | 10 | 318 | Polystyrene | PS |  | linear and 2-arm | 19.1 | 96.2 | 19.1 | 96.2 | Dichloromethane; Acetonitrile |  | 57, 43 | vol | Lunasil C18 |  | Silica | C18 | Reverse | 5 | 100 | 15x0.46 | 1 | 38.8 |  | 0.5 | 50 | 1 |  | UV |  |  | Figure 3a |  | P00003130, P00003131
P00005079 | Yes | Yes | Good | FALSE | FALSE | FALSE | FALSE | FALSE | FALSE | FALSE | FALSE | FALSE | FALSE | 10 | 318 | Polystyrene | PS |  | linear and 2-arm | 19.1 | 96.2 | 19.1 | 96.2 | Hexane; Tetrahydrofuran |  | 57, 43 | vol | Lunasil Si |  | Silica | No Modifications | Normal | 5 | 100 | 15x0.46 | 1 | 39.2 |  | 0.5 | 50 | 1 |  | UV |  |  | Figure 3c |  | P00003133, P00003134
P00005080 | Yes | Yes | Excellent | FALSE | FALSE | FALSE | FALSE | FALSE | FALSE | FALSE | FALSE | FALSE | FALSE | 10 | 306 | Polystyrene | PS | C5H6O2, H; C5H6O2, Br; C5H6O2, N3 |  | 2 | 117 | 2 | 117 | Acetonitrile; Tetrahydrofuran |  | 52, 48 | vol | C18 | Waters | Silica | C18 | Reverse | 5, 5 | 100, 300 | 25x0.46, 25x0.46 | 2 | 35 |  | 0.3 | 10 |  |  | UV |  | Conditions work for both end group pairs | Figure 6, Figure 7, Figure 8 |  | P00003137, P00003138, P00003139
P00005081 | Yes | Yes | Good | FALSE | FALSE | FALSE | FALSE | FALSE | FALSE | FALSE | FALSE | FALSE | FALSE | 10 | 302 | Poly(ethylene glycol) | PEG, MeO-PEG | OCH3, OH; Typical |  | 0.4 | 5 | 0.4 | 5 | Tetrahydrofuran; Dimethylformamide |  | 98.5, 1.5 | vol | PhenoSphere-NEXT Si | Phenomenex | Silica | No Modifications | Normal | 5 | 120 | 25x0.46 | 1 | 30 |  | 0.5 | 20 | 6.5 |  | ELSD |  | Conditions work for both end group pairs | Figure 6 |  | P00003143, P00003144
P00005082 | Yes | Yes | Excellent | FALSE | FALSE | FALSE | FALSE | FALSE | FALSE | FALSE | FALSE | FALSE | FALSE | 10 | 287 | Poly(methyl methacrylate) | PMMA |  |  | 2 | 865 | 2 | 865 | Ethyl Acetate; Chloroform; Tetrahydrofuran |  | 55, 37.35, 7.65 | vol | Nucleosil Si | Macherey-Nagel | Silica | No Modifications | Normal | 7 | 1000 | 25x0.4 | 1 | 25 |  | 1 | 10 | 1 |  | ELSD | isocratic | Solvent Ratio: 50-60% Ethyl Acetate | Table 3 |  | P00003154, P00003155
P00005083 | Yes | Yes | Low | FALSE | TRUE | TRUE | FALSE | FALSE | FALSE | FALSE | FALSE | FALSE | FALSE | 8 | 296 | Poly(ethylene glycol) | PEG | [6 empty] | Methanol; Water |  | 79, 21 | vol | Nucleosil C18 | Macherey-Nagel | Silica | C18 | Reverse | 7 | 500 | 25x0.4 | 1 | [8 empty] | Solvent Ratio: 79-80% Methanol | Figure 3b, Figure 4b |  | P00003171, P00003168
P00005084 | Yes | Yes | Low | FALSE | TRUE | FALSE | FALSE | FALSE | FALSE | FALSE | FALSE | FALSE | FALSE | 9 | 124, 322 | Poly(ethylene glycol) | PEG |  |  | 1.5 | 8 | 1.5 | 8 | Water; Acetonitrile | N, S | 53.0,47.0 | vol | Luna C18 | Phenomenex | Silica | C18 | Reverse | 5 | 100 | 25x0.46 | 1 | 37 |  | 0.5 | 10 | 1 |  | RI, UV, VIS, MAL-DI-TOF-MS |  |  | Figure 3 (Reference 1); Figure S2 (Reference 2) |  | P00003177, P00000123
P00005085 | Yes | Yes | Good | FALSE | FALSE | FALSE | FALSE | FALSE | TRUE | FALSE | FALSE | FALSE | FALSE | 9 | 232, 364 | Poly(ethylene glycol) | mPEG, PEG, PEG-MME | CH3, OH; Typical |  | 0.6 | 4 | 0.6 | 4 | Acetone; Water |  | 27, 73 | wt | Novapak C18 | Waters | Silica | C18 | Reverse | 4 | 60 | 30x0.39 | 1 | 25 |  | 0.5 | 35 |  |  | RI |  | Solvent Ratio: 26-28% Acetone; Inj Volume: 20-50 μL; Conditions work for both end group pairs | Table 2 (Reference 1); Figure 2 (Reference 2) |  | P00004001, P00004030
P00005086 | Yes | Yes | Good | FALSE | FALSE | FALSE | FALSE | FALSE | FALSE | FALSE | FALSE | FALSE | FALSE | 10 | 232, 364 | Poly(ethylene glycol) | mPEG, PEG, PEG-MME | CH3, OH; Typical |  | 0.6 | 4 | 0.6 | 4 | Acetone; Water |  | 90.5, 9.5 | wt | Novapak C18 | Waters | Silica | C18 | Reverse | 4 | 60 | 30x0.39 | 1 | 25 |  | 0.5 | 35 |  |  | RI |  | Solvent Ratio: 90-91% Acetone; Inj Volume: 20-50 μL; Conditions work for both end group pairs | Table 2 (Reference 1); Figure 2 (Reference 2) |  | P00004002, P00004031
P00005087 | Yes | Yes | Good | FALSE | FALSE | TRUE | FALSE | FALSE | FALSE | FALSE | FALSE | FALSE | FALSE | 9 | 295, 232 | Poly(propylene glycol) | PPG | [6 empty] | Tetrahydrofuran; Water |  | 82.5, 17.5 | wt | Spherisorb ODS2 | PhaseSep | Silica | C18 | Reverse | 5 | 80 | 30x2.5 | 1 | 25 |  | 0.5 | 20 |  |  |  |  | Solvent Ratio: 80-85% Tetrahydrofuran | Figure 6 (Reference 1); Table 2 (Reference 2) |  | P00004005, P00002041
P00005088 | Yes | Yes | Excellent | FALSE | FALSE | FALSE | FALSE | FALSE | FALSE | FALSE | FALSE | FALSE | FALSE | 10 | 201, 321, 251, 277, 232 | Poly(ethylene glycol) | mPEG, PEG, PEG-MME | CH3, OH |  | 0.2 | 5 | 0.2 | 5 | Acetone; Water | S, S | 77.12, 22.88 | wt | Nucleosil Diol | Macherey-Nagel | Silica | OH | Normal | 5 | 100 | 25x0.46 | 1 | 25 |  | 0.5 | 35 | 6.5 |  | ELSD, Density | characerize copolymers | Inj Polymer Concentration: 3-10 g/L; Solvent Ratio: 77.01-78.54% Acetone; Inj Volume: 20-50 μL | Figure 3 (Reference 1); Figure 8 (Reference 3); Table 2 (Reference 5) |  | P00004016, P00002004, P00004003, P00002006, P00002011, P00001001
P00005089 | Yes | Yes | Good | FALSE | FALSE | FALSE | FALSE | FALSE | FALSE | FALSE | FALSE | FALSE | FALSE | 10 | 321, 375, 294, 332, 232 | Poly(propylene glycol) | PPG | allyl, OH; OH, OH; Typical |  | 0.3 | 2 | 0.3 | 2 | Tetrahydrofuran; Water |  | 80.11, 19.89 | wt | Jordi Gel DVB 500 RP | Jordi | DVB | No Modifications | Reverse | 5 | 500 | 25x0.46 | 1 | 25 |  | 0.5 | 35 |  |  | ELSD, RI |  | Inj Volume: 20-50 μL; Solvent Ratio: 80-80.22% Tetrahydofuran; Conditions work for both end group pairs | Figure 6 (Reference 2); Figure 6, Figure 7 (Reference 3); Figure 2a (Reference 4); Table 2 (Reference 5) |  | P00004017, P00004028, P00002035, P00002037, P00002038, P00004009, P00004029, P00003174
P00005090 | Yes | Yes | Low | FALSE | TRUE | FALSE | FALSE | FALSE | FALSE | FALSE | FALSE | FALSE | FALSE | 9 | 232 | Poly(propylene glycol) | PPG |  |  |  | 1 |  | 1 | Methanol; Water |  | 90, 10 | wt | Spherisorb S5P | Phase Separations | Silica | Phenyl | Reverse | 5 | 80 | 25x0.46 | 1 | 25 |  | 0.5 | 20 |  |  | ELSD, RI |  |  | Table 2 |  | P00004019, P00004006
P00005091 | Yes | Yes | Good | FALSE | FALSE | FALSE | FALSE | FALSE | FALSE | FALSE | FALSE | FALSE | FALSE | 10 | 232, 364 | Poly(ethylene glycol) | mPEG, PEG, PEG-MME | CH3, OH; Typical |  | 0.6 | 4 | 0.6 | 4 | Methanol; Water |  | 79, 21 | wt | Novapak C18 | Waters | Silica | C18 | Reverse | 4 | 60 | 30x0.39 | 1 | 25 |  | 0.5 | 35 |  |  | RI, UV |  | Inj Volume: 20-50 μL; Conditions work for both end group pairs | Table 2 (Reference 1); Figure 7 (Reference 2) |  | P00004034, P00004000

## Data
Entry_ID | Include in final draft? | Verified | Reliability | Indirect Reliability score (Special Penalty: -2) | Low Reliability Score | Missing Confirmed Critical Range | Missing Particle Diameter of Stationary Phase | Missing Pore Size of Stationary Phase | Missing Column Dimensions of Stationary Phase | Unknown Stationary Phase phase (normal, reverse, etc.) | Unable to Access Paper (by our team at the point of this publication) | Had to be Translated to English | Critical Conditions Present in Only One Paper | Quality Score | Reference | Polymer | Alternate Polymer Names | End Groups | Polymer Notes | Used Sample Range Low (kD) | Used Sample Range High (kD) | Critical Range Low (kD) | Critical Range High (kD) | Solvents | Solvent Descriptors | Solvent Ratio | Solvent Ratio Unit | Stationary Phase | Manufacturer | Base Material | Base Material Modification | Phase | Particle diameter (μm) | Pore size (°A) | Column dimension (cm) | Number of Columns | Temperature (Celsius) | Pressure (atm) | Flow Rate (mL/min) | Injection Volume | Injected Polymer Concentration (g/L) | Injected Polymer Solvent Solution | Detector | Analytical Application | Comments | Figure(s) | Reviewer Notes | Duplicates
P00000001 | Yes | Yes | Good | FALSE | FALSE | FALSE | FALSE | FALSE | FALSE | FALSE | FALSE | FALSE | TRUE | 9 | 56 | Poly(methyl methacrylate) | PMMA |  |  | 2.5 | 200 | 2.5 | 70 | Toluene; Tetrahydrofuran | S&A, S&D | 64.0,36.0 | wt | Biospher Si | Knauer | Silica | No Modifications | Normal | 10 | 120 | 25x0.4 | 1 | 25 |  |  | 20 | 0.5 |  | RI, ELSD |  |  | Figure 6
P00000002 | No | Yes | Good | FALSE | FALSE | FALSE | FALSE | FALSE | FALSE | FALSE | FALSE | FALSE | FALSE | 10 | 70 | Polystyrene | PS |  |  | 3.7 | 680 | 3.7 | 100 | Hexane; Tetrahydrofuran | N, S | 53.0, 47.0 | wt | Nucleosil Si |  | Silica | No Modifications | Normal | 5 | 100 | 25x0.46 | 1 | 25 |  | 1 | 20 |  |  | UV | PS with molar mass above 100kD eluted in SEC mode. |  | Figure 1 |  | P00005001
P00000003 | Yes | Yes | Good | FALSE | FALSE | FALSE | FALSE | FALSE | FALSE | FALSE | FALSE | FALSE | TRUE | 9 | 70 | Polystyrene | PS |  |  | 3.7 | 3220 | 3.7 | 1200 | Tetrahydrofuran; Hexane | S, N | 1, 1 | wt | Nucleosil Si |  | Silica | No Modifications | Normal | 5 | 1000 | 25x0.46 | 1 | 25 |  | 1 | 20 |  |  | UV | PS with molar mass above 100kD eluted in SEC mode. |  | Figure 2
P00000004 | No | Conditions are not critical | No, remove | FALSE | FALSE | FALSE | FALSE | FALSE | FALSE | FALSE | FALSE | FALSE | TRUE | 9 | 38 | Polyisoprene | PI | [6 empty] | Dioxane | S | 100 | vol | Silica gel C18 | [15 empty] | TGIC of PI between 20–50°C.
P00000005 | No | Conditions are not critical | No, remove | FALSE | FALSE | FALSE | FALSE | FALSE | FALSE | FALSE | FALSE | FALSE | TRUE | 9 | 38 | Poly(ethyl methacrylate) | PEMA | [6 empty] | Diethyl Malonate | S | 100 | vol
P00000006 | No | Conditions are not critical | No, remove | FALSE | FALSE | FALSE | FALSE | FALSE | FALSE | FALSE | FALSE | FALSE | TRUE | 9 | 38 | Poly(methyl methacrylate) | PMMA |  | atactic | 9.4 | 1350 |  |  | Acetonitrile | S | 100 | vol | Silica gel C18 | [15 empty] | TGIC of PMMA at 10–60°C
P00000007 | No | Conditions are not critical | No, remove | FALSE | FALSE | FALSE | FALSE | FALSE | FALSE | FALSE | FALSE | FALSE | TRUE | 9 | 38 | Poly(vinyl chloride) | PVC | [6 empty] | Dimethyl Formamide | S | 100 | vol
P00000008 | No | Yes | Good | FALSE | FALSE | FALSE | FALSE | FALSE | FALSE | FALSE | FALSE | FALSE | FALSE | 10 | 29 | Polybutadiene | PB |  |  | 1 | 30 | 1 | 30 | Methyl Ethyl Ketone; Cyclohexane | S, N | 98.0,2.0 | vol | Nucleosil C18 | Macherey-Nagel | Silica | C18 | Reverse | 5, 5 | 300, 1000 | 25x0.4, 25x0.4 | 2 | 25 | [5 empty] | FTIR, ELSD, UV | Blends of styrene / butadiene and butyl rubber. |  | Figure 1 |  | P00005024
P00000009 | Yes | Yes | Indirect | TRUE | FALSE | FALSE | FALSE | TRUE | FALSE | FALSE | FALSE | FALSE | TRUE | 6 | 127 | Poly(propylene glycol) | PPG |  |  | 0.4 | 10 |  |  | Hexane; 2-Propanol | S, N | 92.0,8.0 | vol | Nucleosil NH2 | Macherey-Nagel | Silica | NH2 | Normal | 5 |  | 20x0.4 | 1 | [9 empty] | Figure 6
P00000010 | No | Yes | Good | FALSE | FALSE | FALSE | FALSE | FALSE | FALSE | FALSE | FALSE | FALSE | FALSE | 10 | 30 | Polybutadiene | PB |  |  | 1 | 30 | 1 | 30 | Methyl Ethyl Ketone; Cyclohexane | S, N | 98.0,2.0 | vol | Nucleosil C18 | Macherey-Nagel | Silica | C18 | Reverse | 5, 5 | 300, 1000 | 25x0.4, 25x0.4 | 2 | 25 | [5 empty] | RI, UV | Analysis of miktoarm star poly- mers. PS eluted in SEC mode, PI eluted in adsorption mode. |  | Figure 4 |  | P00005024
P00000011 | Yes | Yes | Excellent | FALSE | FALSE | FALSE | FALSE | FALSE | FALSE | FALSE | FALSE | FALSE | FALSE | 10 | 30 | Polyisoprene | PI |  |  | 1.5 | 100 | 1.5 | 100 | Methyl Ethyl Ketone; Cyclohexane | S, N | 92.0,8.0 | vol | Nucleosil C18 | Macherey-Nagel | Silica | C18 | Reverse | 5, 5 | 300, 1000 | 25x0.4, 25x0.4 | 2 | 30 | [5 empty] | ELSD | Analysis of miktoarm star polymers. PB and PS eluted in SEC mode. |  | Figure 7
P00000012 | Yes | Yes | Excellent | FALSE | FALSE | FALSE | FALSE | FALSE | FALSE | FALSE | FALSE | FALSE | TRUE | 9 | 30 | Polystyrene | PS |  |  | 1 | 1000 | 1 | 1000 | Hexane; Tetrahydrofuran | N, S | 56.6, 43.4 | vol | Nucleosil C18 | Macherey-Nagel | Silica | C18 | Reverse | 5, 5 | 300, 1000 | 25x0.4, 25x0.4 | 2 | 25 | [5 empty] | RI, UV | Analysis of mictoarm star polymers. |  | Figure 2
P00000013 | Yes | Yes | Good | FALSE | FALSE | TRUE | FALSE | FALSE | FALSE | FALSE | FALSE | FALSE | FALSE | 9 | 51 | Poly(methyl methacrylate) | PMMA | [6 empty] | Tetrahydrofuran; Cyclohexane | S, N | 63.0,37.0 | vol | Nucleosil CN | Knauer | Silica | CN | Normal | 7, 7 | 300, 500 | 25x0.4, 25x0.4 | 2 | 40 |  | 1 |  |  |  | UV, ELSD |  |  | Figure 2, Figure 3 | This entry is probably the same as P00003037 but this one has a different ratio unit, so unable to tell.
P00000014 | Yes | Yes | Low | FALSE | TRUE | FALSE | FALSE | TRUE | FALSE | FALSE | FALSE | TRUE | FALSE | 7 | 128 | Poly(propylene glycol) | PPG | OH, OH |  | 0.4 | 4 | 0.4 | 4 | Ethyl Acetate; Methyl Ethyl Ketone | N, S | 93.0,7.0 | vol | LiChrosorb Si |  | Silica | No Modifications | Normal | 10 |  | 25x0.46 | 1 | 30 |  |  | 20 |  |  | RI, UV |  |  | Figure 1 | Original reference in another language
P00000015 | No | Yes | Excellent | FALSE | FALSE | FALSE | FALSE | FALSE | FALSE | FALSE | FALSE | FALSE | FALSE | 10 | 48 | Poly(methyl methacrylate) | PMMA |  |  | 2.5 | 100 | 2.5 | 100 | Methyl Ethyl Ketone; Cyclohexane | S, N | 73.0,27.0 | vol | Nucleosil Si | Macherey-Nagel | Silica | No Modifications | Normal | 5 | 100 | 20x0.4 | 1 | 25 |  | 0.5 | 20 | 0.75 |  | UV, VIS, RI |  | Inj Polymer Concentration: 0.5-1 g/L | Figure 1a |  | P00005005
P00000016 | Yes | Yes | Good | FALSE | FALSE | FALSE | FALSE | FALSE | FALSE | FALSE | FALSE | FALSE | TRUE | 9 | 61 | Poly(decyl methacrylate) | PDMA |  |  | 10 | 110 | 10 | 110 | Chloroform; Ethanol | S, N | 61.0,39.0 | vol | Nucelosil C18 | Macherey-Nagel | Silica | C18 | Reverse | 5, 5 | 300, 1000 | 25x0.4, 25x0.4 | 2 | 25 |  | 0.5 | 20 |  |  | UV, VIS, RI |  |  | Figure 1
P00000017 | Yes | Yes | Good | FALSE | FALSE | FALSE | FALSE | TRUE | FALSE | FALSE | FALSE | FALSE | TRUE | 8 | 96 | Poly(1,3,6-trioxocane) | polyTOC | OH, OH |  | 1.6 | 70 | 1.6 | 70 | Acetonitrile; Water | S, N | 60.0,40.0 | vol | Resolve C18 |  | Silica | C18 | Reverse | 5 |  | 30x0.46 | 1 | 30 |  | 0.8 |  |  |  | ELSD, RI |  |  | Figure 1
P00000018 | Yes | Yes | Good | FALSE | FALSE | FALSE | FALSE | FALSE | FALSE | FALSE | FALSE | FALSE | TRUE | 9 | 50 | Poly(methyl methacrylate) | PMMA |  |  | 30 | 280 | 30 | 280 | Methyl Ethyl Ketone; Cyclohexane | S, N | 72.0,28.0 | vol | LiChrospher Si | Merck | Silica | No Modifications | Normal | 10, 10 | 300, 1000 | 20x0.4, 20x0.4 | 2 | [6 empty] | RI |  |  | Figure 2a
P00000019 | Yes | Yes | Indirect | TRUE | FALSE | TRUE | TRUE | FALSE | TRUE | FALSE | FALSE | FALSE | TRUE | 4 | 94 | Poly[(adipic acid)-co-(1,2-ethanediol)] | AA-1,2ED | [6 empty] | Acetone; Hexane | S, N | 70.0,30.0 | vol | Separon SGX |  | Silica | Unknown | Ion Exchange |  | 120 |  | 1 | 35 | [5 empty] | RI, UV, DAD |  |  | Table 1
P00000020 | Yes | Yes | Indirect | TRUE | FALSE | TRUE | TRUE | FALSE | TRUE | FALSE | FALSE | FALSE | TRUE | 4 | 94 | Poly[(adipic acid)-co-(1,2-propanediol)] | AA-1,2PD | [6 empty] | Acetone; Hexane | S, N | 64.0,36.0 | vol | Separon SGX |  | Silica | Unknown | Ion Exchange |  | 120 |  | 1 | 35 | [5 empty] | RI, UV, DAD |  |  | Table 1
P00000021 | Yes | Yes | Indirect | TRUE | FALSE | TRUE | TRUE | FALSE | TRUE | FALSE | FALSE | FALSE | TRUE | 4 | 94 | Poly[(adipic acid)-co-(1,3-butanediol)] | AA-1,3BD | [6 empty] | Acetone; Hexane | S, N | 62.0,38.0 | vol | Separon SGX |  | Silica | Unknown | Ion Exchange |  | 120 |  | 1 | 35 | [5 empty] | RI, UV, DAD |  |  | Table 1
P00000022 | Yes | Yes | Indirect | TRUE | FALSE | TRUE | TRUE | FALSE | TRUE | FALSE | FALSE | FALSE | TRUE | 4 | 94 | Poly[(adipic acid)-co-(1,3-propanediol)] | AA-1,3PD | [6 empty] | Acetone; Hexane | S, N | 60.0,40.0 | vol | Separon SGX |  | Silica | Unknown | Ion Exchange |  | 120 |  | 1 | 35 | [5 empty] | RI, UV, DAD |  |  | Table 1
P00000023 | Yes | Yes | Indirect | TRUE | FALSE | TRUE | TRUE | FALSE | TRUE | FALSE | FALSE | FALSE | TRUE | 4 | 94 | Poly[(adipic Acid)-co-(1,4-butanediol)] | AA-1,4BD | [6 empty] | Acetone; Hexane | S, N | 63.0,37.0 | vol | Separon SGX |  | Silica | Unknown | Ion Exchange |  | 120 |  | 1 | 35 | [5 empty] | RI, UV, DAD |  |  | Table 1
P00000024 | Yes | Yes | Indirect | TRUE | FALSE | TRUE | TRUE | FALSE | TRUE | FALSE | FALSE | FALSE | TRUE | 4 | 94 | Poly[(adipic acid)-co-(diethylene glycol)] | AA-DEG | [6 empty] | Acetone; Hexane | N, S | 60.0,40.0 | vol | Separon SGX |  | Silica | Unknown | Ion Exchange |  | 120 |  | 1 | 35 | [5 empty] | RI, UV, DAD |  |  | Table 1
P00000025 | Yes | Yes | Indirect | TRUE | FALSE | TRUE | TRUE | FALSE | TRUE | FALSE | FALSE | FALSE | TRUE | 4 | 94 | Poly[(adipic acid)-co-(dipropylene glycol)] | AA-DPG | [6 empty] | Acetone; Hexane | S, N | 60.0,40.0 | vol | Separon SGX |  | Silica | Unknown | Ion Exchange |  | 120 |  | 1 | 35 | [5 empty] | RI, UV, DAD |  |  | Table 1
P00000026 | Yes | Yes | Indirect | TRUE | FALSE | TRUE | TRUE | FALSE | TRUE | FALSE | FALSE | FALSE | TRUE | 4 | 94 | Poly[(adipic acid)-co-(neopentyl glycol)] | AA-NPG | [6 empty] | Acetone; Hexane | S, N | 53.0,47.0 | vol | Separon SGX |  | Silica | Unknown | Ion Exchange |  | 120 |  | 1 | 35 | [5 empty] | RI, UV, DAD |  |  | Table 1
P00000027 | Yes | Yes | Indirect | TRUE | FALSE | TRUE | TRUE | FALSE | TRUE | FALSE | FALSE | FALSE | TRUE | 4 | 94 | Poly[(phthalic acid)-co-(diethylene glycol)] | PA-DEG | [6 empty] | Tetrahydrofuran; Heptane | S, N | 72.5,27.5 | vol | Separon SAX |  | Silica | Unknown | Ion Exchange |  | 120 |  | 1 | 35 |  | 0.5 |  |  |  | RI, UV, DAD |  |  | Table 1
P00000028 | Yes | Yes | Indirect | TRUE | FALSE | TRUE | TRUE | FALSE | TRUE | FALSE | FALSE | FALSE | TRUE | 4 | 94 | Poly[(phthalic acid)-co-(ethylene glycol)] | PA-EG | [6 empty] | Tetrahydrofuran; Heptane | S, N | 66.0,34.0 | vol | Separon SAX |  | Silica | Unknown | Ion Exchange |  | 120 |  | 1 | 35 |  | 0.5 |  |  |  | RI, UV, DAD |  |  | Table 1
P00000029 | Yes | Yes | Indirect | TRUE | FALSE | TRUE | TRUE | FALSE | TRUE | FALSE | FALSE | FALSE | TRUE | 4 | 94 | Poly[(phthalic acid)-co-(triethylene glycol)] | PA-TEG | [6 empty] | Tetrahydrofuran | S | 100 | vol | Separon SGX |  | Silica | Unknown | Ion Exchange |  | 120 |  | 1 | 35 |  | 0.5 |  |  |  | RI, UV, DAD |  |  | Table 1
P00000030 | No | Conditions are not present in ref | No, remove | FALSE | FALSE | FALSE | FALSE | FALSE | FALSE | FALSE | FALSE | FALSE | TRUE | 9 | 52 | Poly(1,3,6-trioxocane) | polyTOC | OH, OH |  | 0.9 | 83 | 0.9 | 83 | Acetonitrile; Water | S, N | 49.5, 50.5 | vol | [17 empty] | DB- Fig 1 show entry but states that data is from Kruger Ref [93] with permission | Figure 1
P00000031 | Yes | Yes | Excellent | FALSE | FALSE | FALSE | FALSE | FALSE | FALSE | FALSE | FALSE | FALSE | TRUE | 9 | 85 | Polystyrene | PS |  |  | 2 | 2890 | 2 | 2890 | Dichloromethane; Acetonitrile | S, N | 57.0, 43.0 | vol | Nucleosil C18 | Alltech | Silica | C18 | Reverse | 5 | 100 | 25x0.45 | 1 | 36 |  | 0.5 | 50 |  |  | UV, RI | TGIC of PS and PMMA. |  | Figure 1
P00000032 | Yes | Yes | Low | FALSE | TRUE | TRUE | TRUE | FALSE | TRUE | FALSE | FALSE | FALSE | FALSE | 6 | 132 | Polycarbonate | PC | ClO, OH | [5 empty] | Tetrachloromethane; Chloroform | N, S | 70.0,30.0 | vol | LiChrospher Si |  | Silica | No Modifications | Normal |  | 500 |  | 1 |  |  | 1 | 10 |  |  | UV |  |  | Figure 1b
P00000033 | Yes | Yes | Low | FALSE | TRUE | TRUE | TRUE | FALSE | TRUE | FALSE | FALSE | FALSE | TRUE | 5 | 132 | Polycarbonate | PC | ClO, ClO | [5 empty] | Tetrachloromethane; Chloroform | N, S | 83.0,17.0 | vol | Silasorb 600 |  | Silica | No Modifications | Normal |  | 100 |  | 1 |  |  | 1 | 10 |  |  | UV |  |  | Figure 1a
P00000034 | Yes | No, unable to access paper | Unable to access paper | FALSE | FALSE | FALSE | TRUE | FALSE | FALSE | FALSE | TRUE | FALSE | TRUE | 7 | 100 | Poly[di(ethylene glycol) adipate] | PDEGA |  |  | 0.56 |  | 0.56 |  | Chloroform; Acetone | N, S | 65.0,35.0 | vol | Si |  | Silica | No Modifications | Normal |  | 100 | 25x0.4 | 1 | 24 |  | 1 | 10 |  |  | RI | Separation of zero, mono and bifunctional (hydroxyl groups) polymers
P00000035 | Yes | Yes | Good | FALSE | FALSE | FALSE | FALSE | FALSE | FALSE | FALSE | FALSE | FALSE | TRUE | 9 | 88 | Polystyrene | PS |  |  | 2 | 17.5 | 2 | 17.5 | Acetonitrile; Dichloromethane | N, S | 65.0, 35.0 | vol | Kromasil C18 |  | Silica | C18 | Reverse | 3.5 | 100 | 40x0.032 | 1 | 130 |  | 7 | 0.2 |  |  | UV |  |  | Figure 3
P00000036 | Yes | Yes | Good | FALSE | FALSE | FALSE | FALSE | FALSE | FALSE | FALSE | FALSE | TRUE | TRUE | 8 | 144 | Polydimethylsiloxane | PDMS |  |  | 1 |  | 1 |  | 2,2,4-Trimethylpentane; Toluene | N, S | 73.0,27.0 | vol | Nucleosil Si | Macherey-Nagel | Silica | No Modifications | Normal | 5 | 100 | 20x0.4 | 1 |  |  | 0.5 |  |  |  | RI |  |  | Figure 3 | Original reference in another language
P00000037 | Yes | Yes | Good | FALSE | FALSE | FALSE | FALSE | FALSE | FALSE | FALSE | FALSE | FALSE | TRUE | 9 | 53 | Poly(methyl methacrylate) | PMMA |  |  | 16 | 630 | 16 | 630 | Tetrahydrofuran; Hexane | S, N | 81.8,18.2 | wt | Biospher Si | Labio | Silica | No Modifications | Normal | 10 | 120 | 25x0.8 | 1 | 30 |  |  | 20 |  |  | ELSD |  |  | Figure 1
P00000038 | Yes | Yes | Good | FALSE | FALSE | FALSE | TRUE | TRUE | FALSE | FALSE | FALSE | FALSE | TRUE | 7 | 111 | Poly(ethylene glycol) | PEG |  |  | 0.15 | 20 |  |  | Water; Acetonitrile | N, S | 58.0,42.0 | vol | Chrompak RP-18 |  | Silica | C18 | Reverse |  |  | 25x0.46 | 1 | 25 |  | 1 | 20 |  |  |  |  | Solvent Additive: 0.1% 2,6-di-tertbutyl-4-methylphenol | Figure 2
P00000039 | No | Yes | Low | FALSE | TRUE | FALSE | FALSE | FALSE | FALSE | FALSE | FALSE | FALSE | TRUE | 8 | 63 | Polystyrene | PS |  |  | 10 | 498 | 10 | 498 | Cyclohexane; Methyl Ethyl Ketone; Pyridine; Toluene | S, S, S, S | 9.0, 1.8, 1.0, 0.4 | vol | TLC KSKG Si | Reakhim |  | No Mod | Normal | 12.5 | 120 |  | 1 | [6 empty] | TLC | Block copolymers PS-PtBMA. Cyclohexane is theta solvent for PS above 36°C. PI stabilized with 0.1% 2,6-di-tert.- butyl-4-methyl phenol. | Particle Diameter: 5-20 μm
P00000040 | No | Yes | Low | FALSE | TRUE | FALSE | FALSE | FALSE | FALSE | FALSE | FALSE | FALSE | TRUE | 8 | 63 | Polystyrene | PS |  |  | 10 | 200 | 10 | 200 | Cyclohexane; Pyridine; Toluene; Methyl Ethyl Ketone | S, S, S, S | 9.0, 4.0, 0.4, 0.4 | vol | TLC LiChrospher | Merck |  | No Mod | Normal | 10 | 300 |  | 1 | [6 empty] | TLC | Block copolymers PS-PtBMA.
P00000041 | No | Yes | Low | FALSE | TRUE | FALSE | FALSE | FALSE | FALSE | FALSE | FALSE | FALSE | TRUE | 8 | 63 | Poly(t-butyl methacrylate) | PtBMA |  |  | 20 | 200 | 20 | 200 | Cyclohexane; Methyl Ethyl Ketone; Toluene | S, S, S | 9.0,2.3,1.0 | vol | TLC KSKG Si | Reakhim |  | No Mod | Normal | 12.5 | 120 |  | 1 | [6 empty] | TLC |  | Particle Diameter: 5-20 μm
P00000042 | Yes | Yes | Excellent | FALSE | FALSE | FALSE | FALSE | FALSE | FALSE | FALSE | FALSE | FALSE | TRUE | 9 | 45 | Poly(methyl methacrylate) | PMMA |  |  | 27 | 107 | 27 | 107 | Dichloromethane; Acetonitrile | S&A, S&D | 57.0,43.0 | vol | LiChrospher Si | Merck | Silica | No Modifications | Normal | 5 | 300 | 35x0.05 | 1 | [9 empty] | Figure 3a
P00000043 | Yes | Yes | Good | FALSE | FALSE | FALSE | FALSE | FALSE | FALSE | FALSE | FALSE | FALSE | TRUE | 9 | 45 | Poly(methyl methacrylate) | PMMA |  |  | 60 | 400 | 60 | 107 | Chloroform; Methanol | S, N | 80.0,20.0 | vol | S5X Si | Phase Separations | Silica | No Modifications | Normal | 5 | 300 | 25x0.2 | 1 | [9 empty] | Figure 4a
P00000044 | No | Yes | Good | FALSE | FALSE | TRUE | FALSE | FALSE | FALSE | FALSE | FALSE | FALSE | FALSE | 9 | 45 | Poly(t-butyl methacrylate) | PtBMA | [6 empty] | Dichloromethane; Acetonitrile | S&A, S&D | 90.7,9.3 | vol | LiChrospher Si | Merck | Silica | No Modifications | Normal | 5 | 300 | 35x0.05 | 1 | [9 empty] | Figure 8 |  | P00005007
P00000045 | Yes | Yes | Good | FALSE | FALSE | TRUE | FALSE | FALSE | FALSE | FALSE | FALSE | FALSE | TRUE | 8 | 45 | Poly(t-butyl methacrylate) | PtBMA | [6 empty] | Dichloromethane; Tetrahydrofuran | N, S | 95.5,4.5 | vol | S5X Si | Phase Separations | Silica | No Modifications | Normal | 5 | 300 | 25x0.2 | 1 | [9 empty] | Figure 9
P00000046 | No | Yes | Excellent | FALSE | FALSE | FALSE | FALSE | TRUE | FALSE | FALSE | FALSE | FALSE | FALSE | 9 | 95 | Poly(ethylene glycol) | PEG |  |  | 0.2 | 10 | 0.2 | 10 | Water; Acetonitrile | N, S | 57.0,43.0 | vol | Nucleosil C18 | Macherey-Nagel | Silica | C18 | Reverse | 5 |  | 25x0.4 | 1 |  |  | 0.5 | 20 | 10 |  | ELSD, RI |  |  | Figure 1 |  | P00005008
P00000047 | Yes | Yes | Low | FALSE | TRUE | TRUE | FALSE | TRUE | FALSE | FALSE | FALSE | FALSE | FALSE | 7 | 118 | Poly(ethylene glycol) | PEG | [6 empty] | Methanol; Water | N, S | 80.0,20.0 | wt | Spherisorb ODS2 | PhaseSep | Silica | C18 | Reverse | 5 |  | 25x1 | 1 |  |  | 2 | [6 empty] | Figure 1
P00000048 | No | Conditions are not present in ref | No, remove | FALSE | FALSE | FALSE | FALSE | FALSE | FALSE | FALSE | FALSE | FALSE | TRUE | 9 | 118 | Poly(ethylene glycol) | PEG |  |  | 0.2 | 4 | 0.2 | 4 | Water; Methanol | S, N | 10, 90 | wt | [17 empty] | DB- I do not see this LCCC in ref 118.
P00000049 | No | Conditions are not present in ref | No, remove | FALSE | FALSE | FALSE | FALSE | FALSE | FALSE | FALSE | FALSE | FALSE | TRUE | 9 | 118 | Poly(ethylene glycol) | PEG |  |  | 0.2 | 4 | 0.2 | 4 | Water; Methanol (near crit) | S, N | 10, 90 | wt | [17 empty] | DB- I do not see this LCCC in ref 118.
P00000050 | No | Conditions are not present in ref | No, remove | FALSE | FALSE | FALSE | FALSE | FALSE | FALSE | FALSE | FALSE | FALSE | TRUE | 9 | 118 | Poly(ethylene glycol) | PEG |  |  | 0.2 | 4 | 0.2 | 4 | Water; Methanol (near crit) | S, N | 20, 80 | wt | [17 empty] | DB- I believe this entry to be the Lichrospher column matching 80/20 ratio, I do not see this in [118].
P00000051 | Yes | Yes | Low | FALSE | TRUE | TRUE | TRUE | FALSE | FALSE | FALSE | FALSE | FALSE | TRUE | 6 | 112 | Poly(ethylene glycol) | PEG | [6 empty] | Acetonitrile; Water | S, N | 70.0,30.0 | vol | Nucleosil C18 | Macherey-Nagel | Silica | C18 | Reverse |  | 100 | 12.5x0.4 | 1 | 25 |  | 0.5 |  |  |  | RI |  |  | Figure 4
P00000052 | No | Yes | Low | FALSE | TRUE | TRUE | TRUE | FALSE | FALSE | FALSE | FALSE | FALSE | FALSE | 7 | 112 | Poly(ethylene glycol) | PEG | [6 empty] | Water; Acetonitrile | N, S | 58.0,42.0 | vol | Nucleosil C18 | Macherey-Nagel | Silica | C18 | Reverse |  | 100 | 25x0.4 | 1 | 25 |  | 1 |  |  |  | RI |  |  | Figure 6 |  | P00005008
P00000053 | Yes | Yes | Indirect | TRUE | FALSE | FALSE | FALSE | FALSE | FALSE | FALSE | FALSE | FALSE | TRUE | 7 | 79 | Polystyrene | PS |  |  | 1.8 | 450 |  |  | Acetonitrile; Tetrahydrofuran | N, S | 53.0, 47.0 | vol | Novapak C18 | Waters | Silica | C18 | Reverse | 4 | 60 | 30x0.39 | 1 | 35 |  | 0.5 | 5 |  |  | UV |  |  | Table 2
P00000054 | Yes | Yes | Indirect | TRUE | FALSE | FALSE | FALSE | FALSE | FALSE | FALSE | FALSE | FALSE | TRUE | 7 | 79 | Polystyrene | PS |  |  | 1.8 | 450 |  |  | Dichloromethane; Acetonitrile | S, N | 58.0, 42.0 | vol | Novapak C18 | Waters | Silica | C18 | Reverse | 4 | 60 | 30x0.39 | 1 | 25 |  | 0.5 | 5 |  |  | UV |  |  | Table 2
P00000055 | Yes | Yes | Indirect | TRUE | FALSE | FALSE | FALSE | FALSE | FALSE | FALSE | FALSE | FALSE | TRUE | 7 | 79 | Polystyrene | PS |  |  | 1.8 | 450 |  |  | Dichloromethane; Acetonitrile | S, N | 58.0, 42.0 | vol | Nucleosil C18 | Macherey-Nagel | Silica | C18 | Reverse | 7 | 100 | 25x0.4 | 1 | 27 |  | 0.5 | 5 |  |  | UV |  |  | Table 1
P00000056 | Yes | Yes | Indirect | TRUE | FALSE | FALSE | FALSE | FALSE | FALSE | FALSE | FALSE | FALSE | TRUE | 7 | 79 | Polystyrene | PS |  |  | 1.8 | 450 |  |  | Dichloromethane; Acetonitrile | S, N | 58.0, 42.0 | vol | Nucleosil C18 | Macherey-Nagel | Silica | C18 | Reverse | 7 | 4000 | 25x0.46 | 1 | 31 |  | 0.5 | 5 |  |  | UV |  |  | Table 1
P00000057 | Yes | Yes | Indirect | TRUE | FALSE | FALSE | FALSE | FALSE | FALSE | FALSE | FALSE | FALSE | TRUE | 7 | 79 | Polystyrene | PS |  |  | 1.8 | 450 |  |  | Dichloromethane; Acetonitrile | S, N | 50.0, 50.0 | vol | PLgel PS/DVB gel | Polymer Laboratories | PS/DVB | No Modifications | Reverse | 10 | 100 | 30x0.75 | 1 | 25 |  | 0.5 | 5 |  |  | UV |  |  | Table 1
P00000058 | Yes | Yes | Indirect | TRUE | FALSE | FALSE | FALSE | FALSE | FALSE | FALSE | FALSE | FALSE | TRUE | 7 | 79 | Polystyrene | PS |  |  | 1.8 | 450 |  |  | Dichloromethane; Hexane | S, N | 61.0, 39.0 | vol | Resolve Si | Waters | Silica | No Modifications | Normal | 5 | 90 | 15x0.39 | 1 | 45 |  | 0.5 | 5 |  |  | UV | Peak splitting due to difference in composition between the sample solvent and the eluent. Boiling point of DCM is 40.1C. |  | Table 1
P00000059 | Yes | Yes | Indirect | TRUE | FALSE | FALSE | FALSE | FALSE | FALSE | FALSE | FALSE | FALSE | TRUE | 7 | 79 | Polystyrene | PS |  |  | 1.8 | 450 |  |  | Hexane; Dichloromethane | N, S | 52.0, 48.0 | vol | μBondapak NH2 | Waters | Silica | NH2 | Normal | 10 | 125 | 30x0.39 | 1 | 25 |  | 0.5 | 5 |  |  | UV |  |  | Table 1
P00000060 | Yes | Yes | Indirect | TRUE | FALSE | FALSE | FALSE | FALSE | FALSE | FALSE | FALSE | FALSE | TRUE | 7 | 79 | Polystyrene | PS |  |  | 1.8 | 450 |  |  | Tetrahydrofuran; Water | S, N | 86.0, 14.0 | vol | Novapak C18 | Waters | Silica | C18 | Reverse | 4 | 60 | 15x0.39 | 1 | 58 |  | 0.5 | 5 |  |  | UV |  |  | Table 1
P00000061 | Yes | Yes | Good | FALSE | FALSE | TRUE | FALSE | FALSE | FALSE | FALSE | FALSE | FALSE | TRUE | 8 | 46 | Poly(methyl methacrylate) | PMMA | [6 empty] | Acetonitrile; Dichloromethane; Tetrahydrofuran | S&D, S&A, S&D | 48.0,48.0,4.0 | vol | S5X Si | Phase Separations | Silica | No Modifications | Normal | 5 | 300 | 25x0.2 | 1 | 27 |  | 0.2 | 1 |  |  | DAD |  |  | Figure 3
P00000062 | Yes | Yes | Good | FALSE | FALSE | FALSE | FALSE | FALSE | FALSE | FALSE | FALSE | FALSE | TRUE | 9 | 80 | Polystyrene | PS |  |  | 20 | 200 | 20 | 200 | Acetonitrile; Tetrahydrofuran | N, S | 51.0, 49.0 | vol | Nucleosil C18 |  | Silica | C18 | Reverse | 5, 7 | 300, 1000 | 24x0.4, 24x0.4 | 2 | 25 |  | 0.5 | 20 | 0.75 |  | RI, UV | Block copolymers PS-PMMA. | Inj Polymer Concentration: 0.5-1 g/L | Figure 1
P00000063 | No | Yes | Good | FALSE | FALSE | FALSE | FALSE | FALSE | FALSE | FALSE | FALSE | FALSE | FALSE | 10 | 47 | Poly(methyl methacrylate) | PMMA |  |  | 6.5 | 160 | 6.5 | 160 | Methyl Ethyl Ketone; Cyclohexane | S, N | 70.0,30.0 | vol | LiChrospher Si | Merck | Silica | No Modifications | Normal | 10, 10 | 300, 1000 | 20x0.4, 20x0.4 | 2 | [9 empty] | Figure 4 |  | P00005010
P00000064 | No | Yes | Excellent | FALSE | FALSE | FALSE | FALSE | FALSE | FALSE | FALSE | FALSE | FALSE | FALSE | 10 | 47 | Poly(methyl methacrylate) | PMMA |  |  | 0.9 | 100 | 0.9 | 100 | Methyl Ethyl Ketone; Cyclohexane | S, N | 73.0,27.0 | vol | Nucleosil Si | Macherey-Nagel | Silica | No Modifications | Normal | 5 | 100 | 20x0.4 | 1 |  |  | 0.5 | [6 empty] | Figure 1 |  | P00005005
P00000065 | No | Yes | Good | FALSE | FALSE | FALSE | FALSE | FALSE | FALSE | FALSE | FALSE | FALSE | FALSE | 10 | 47 | Poly(methyl methacrylate) | PMMA |  |  | 6.5 | 160 | 6.5 | 160 | Methyl Ethyl Ketone; Cyclohexane | S, N | 70.0,30.0 | vol | LiChrospher Si | Merck | Silica | No Modifications | Normal | 10, 10 | 300, 1000 | 20x0.4, 20x0.4 | 2 | [11 empty] | P00005010
P00000066 | Yes | Yes | Good | FALSE | FALSE | FALSE | TRUE | FALSE | FALSE | FALSE | FALSE | FALSE | TRUE | 8 | 60 | Poly(decyl methacrylate) | PDMA |  |  | 11 | 100 | 11 | 100 | Tetrahydrofuran; Acetonitrile | S, N | 77.0,23.0 | vol | Nucleosil C18 | Macherey-Nagel | Silica | C18 | Reverse |  | 300, 1000 | 25x0.4, 25x0.4 | 2 | [6 empty] | RI |  |  | Figure 6
P00000067 | Yes | Yes | Indirect | TRUE | FALSE | FALSE | FALSE | FALSE | FALSE | FALSE | FALSE | FALSE | TRUE | 7 | 60 | Poly(decyl methacrylate) | PDMA |  |  | 11 | 100 | 11 | 100 | Cyclohexane; Methyl Ethyl Ketone | N, S | 96.66,3.34 | vol | LiChrospher Si | Merck | Silica | No Modifications | Normal | 10, 10 | 300, 1000 | 20x0.4, 20x0.4 | 2 | [6 empty] | RI |  |  | Table 1
P00000068 | Yes | Yes | Indirect | TRUE | FALSE | FALSE | FALSE | FALSE | FALSE | FALSE | FALSE | FALSE | TRUE | 7 | 60 | Poly(n-butyl methacrylate) | PBMA, PnBMA |  |  | 21 | 200 |  |  | Cyclohexane; Methyl Ethyl Ketone | S, S | 85.7,14.3 | vol | LiChrospher Si | Merck | Silica | No Modifications | Normal | 10, 10 | 300, 1000 | 20x0.4, 20x0.4 | 2 | [6 empty] | RI |  |  | Table 1
P00000069 | Yes | Yes | Good | FALSE | FALSE | FALSE | FALSE | FALSE | FALSE | FALSE | FALSE | FALSE | TRUE | 9 | 7 | Polystyrene | PS |  |  | 0.4 | 2145 |  |  | Tetrachloromethane; Chloroform | S&A, S&D | 95.5, 4.5 | vol | Macroporous glass |  | Silica | Unknown | Normal | 28.5 | 125 | 60x0.4 | 1 | 31 | 12.5 | 0.8333333 |  |  |  | UV |  | Particle Diameter: 25-32 μm | Figure 4 | Critical conditions are function of both temperature and pressure.
P00000070 | No | Yes | Good | FALSE | FALSE | FALSE | TRUE | FALSE | FALSE | FALSE | FALSE | FALSE | FALSE | 9 | 62 | Poly(t-butyl methacrylate) | PtBMA |  |  | 23 | 200 | 23 | 200 | Dichloromethane; Acetonitrile | S&A, S&D | 90.7,9.3 | vol | LiChrospher Si | Merck | Silica | No Modifications | Normal |  | 300 | 35x0.05 | 1 | 25 |  |  | 0.5 |  |  | UV |  |  | Figure 2b |  | P00005007
P00000071 | No | Conditions are not critical | No, remove | FALSE | FALSE | FALSE | FALSE | FALSE | FALSE | FALSE | FALSE | FALSE | TRUE | 9 | 42 | Polyisoprene | PI |  |  | 0.9 | 199 | 2 | 148 | Dichloromethane; Acetonitrile | S, N | 78, 22 | vol | Nucleosil C18 | [5 empty] | 100+500+1000 | 3x(25x0.46) |  | 47 | [5 empty] | UV, ELSD | Block copolymers PI-PS. Molar masses of PS determined are systematically smaller (deviation 0-24%) as molar mass of PS precursor.
P00000072 | No | Conditions are not critical | No, remove | FALSE | FALSE | FALSE | FALSE | FALSE | FALSE | FALSE | FALSE | FALSE | TRUE | 9 | 143 | Poly(2-vinylpyridine) | P2VP |  |  | 6 | 70 | 6 | 70 | Tetrahydrofuran (near crit) |  |  | vol | [17 empty] | Is this entry from Table 4 of Macko 2003 paper? That table is not LCCC condition. It is Mark_hougin coefficients. Maybe Macko made a mistake in reference? The reference has no mention of LCCC ofP2VP. --Ywnotes | Is this entry from Table 4 of Macko 2003 paper? That table is not LCCC condition. It is Mark_hougin coefficients. Maybe Macko made a mistake in reference? The reference has no mention of LCCC ofP2VP. --Ywnotes | Is this entry from Table 4 of Macko 2003 paper? That table is not LCCC condition. It is Mark_hougin coefficients. Maybe Macko made a mistake in reference? The reference has no mention of LCCC ofP2VP. --Ywnotes
P00000073 | No | Yes | Good | FALSE | FALSE | FALSE | FALSE | FALSE | FALSE | FALSE | FALSE | FALSE | TRUE | 9 | 2 | Polystyrene | PS |  |  | 19.8 | 173 | 19.8 | 173 | Cyclohexane; Benzene; Acetone | S, S, N | 40.0, 16.0, 1.8 | vol | TLC KSK Si |  |  | No Mod | Normal | [10 empty] | TLC | SEC at lower content of Acetone. Mixture Cyclohexane + Acetone dissolves PS.
P00000074 | No | Yes | Good | FALSE | FALSE | FALSE | FALSE | FALSE | FALSE | FALSE | FALSE | FALSE | TRUE | 9 | 3 | Poly(ethylene glycol) | PEG |  |  | 0.3 | 0.6 | 0.3 | 0.6 | Pyridine; Chloroform | N, S | 58.33,41.67 | vol | TLC KSK Si |  |  | No Mod | Normal | [10 empty] | TLC
P00000075 | No | Yes | Low | FALSE | TRUE | FALSE | FALSE | FALSE | FALSE | FALSE | FALSE | FALSE | TRUE | 8 | 3 | Poly(propylene oxide) Adipate | PPOA |  |  | 1.1 | 3.34 | 1.1 | 3.34 | Benzene; Ethanol | S, N | 3.0,1.0 | vol | TLC KSK-2 Si |  |  | No Mod | Normal | [10 empty] | TLC
P00000076 | No | Yes | Low | FALSE | TRUE | FALSE | FALSE | FALSE | FALSE | FALSE | FALSE | FALSE | TRUE | 8 | 3 | Poly(propylene oxide) Adipate | PPOA |  |  | 1.1 | 3.34 | 1.1 | 3.34 | Benzene; Tetrahydrofuran | S, N | 1.0,1.0 | vol | TLC KSK-2 Si |  |  | No Mod | Normal | [10 empty] | TLC
P00000077 | No | Conditions are not critical | No, remove | FALSE | FALSE | FALSE | FALSE | FALSE | FALSE | FALSE | FALSE | FALSE | TRUE | 9 | 98 | Polycaprolactam | PA6, Nylon-6 |  |  | 2 | 15 |  |  | Formic Acid; 1-Propanol (near crit) | S, N | 81.6, 18.4 | wt | Nucleosil Si | Macherey-Nagel |  |  |  | 5 | 50 | 2x(20x0.4) |  | 38 |  | 0.65 |  |  |  | ELSD
P00000078 | Yes | Yes | Low | FALSE | TRUE | TRUE | TRUE | FALSE | TRUE | FALSE | FALSE | FALSE | FALSE | 6 | 131 | Polybutylene Terephthalate | PBT, PBTF | [6 empty] | Tetrahydrofuran; Heptane | S, N | 65.0,35.0 | vol | Si |  | Silica | No Modifications | Normal |  | 60 |  | 1 |  |  | 1 | 10 | 0.1 |  | UV | functional group separations |  | Figure 1c
P00000079 | Yes | Yes | Low | FALSE | TRUE | TRUE | TRUE | FALSE | TRUE | FALSE | FALSE | FALSE | FALSE | 6 | 131 | Polycarbonate | PC | [6 empty] | Tetrachloromethane; Chloroform | N, S | 70.0,30.0 | vol | Si |  | Silica | No Modifications | Normal |  | 60 |  | 1 |  |  | 1 | 10 | 0.1 |  | UV |  |  | Figure 3
P00000080 | Yes | Yes | Low | FALSE | TRUE | TRUE | TRUE | FALSE | TRUE | FALSE | FALSE | FALSE | TRUE | 5 | 131 | Polysulfone | PSU | [6 empty] | Chloroform; Tetrachloromethane | S, N | 53.0,47.0 | vol | Si |  | Silica | No Modifications | Normal |  | 60 |  | 1 |  |  | 1 | 10 | 0.1 |  | UV |  |  | Figure 8
P00000081 | No | Conditions are not critical | No, remove | FALSE | FALSE | FALSE | FALSE | FALSE | FALSE | FALSE | FALSE | FALSE | TRUE | 9 | 109 | Poly(phenolphthalein terephthalate) | PPha-tere |  |  | 1.14 | 3.79 | 1.14 | 3.79 | Tetrahydrofuran; Hexane | S, N | 70, 30 | vol | [17 empty] | Fig 1 | Figure 1 | Fig 1
P00000082 | No | Conditions are not critical | No, remove | FALSE | FALSE | FALSE | FALSE | FALSE | FALSE | FALSE | FALSE | FALSE | TRUE | 9 | 109 | Poly(phenolphthalein terephthalate) | PPha-tere |  |  | 1.14 | 3.79 | 1.14 | 3.79 | Dichloromethane; Hexane | S, N | 80, 20 | vol | [17 empty] | Fig 2 | Figure 2 | Fig 2
P00000083 | No | Conditions are not critical | No, remove | FALSE | FALSE | FALSE | FALSE | FALSE | FALSE | FALSE | FALSE | FALSE | TRUE | 9 | 109 | Poly(phenolphthalein terephthalate) | PPha-tere |  |  | 1.14 | 3.79 | 1.14 | 3.79 | Tetrahydrofuran; Hexane | S, N | 70, 30 | vol | [17 empty] | Fig 3 | Figure 3 | Fig 3
P00000084 | No | Conditions are not critical | No, remove | FALSE | FALSE | FALSE | FALSE | FALSE | FALSE | FALSE | FALSE | FALSE | TRUE | 9 | 109 | Poly(phenolphthalein terephthalate) | PPha-tere |  |  | 1.14 | 3.79 | 1.14 | 3.79 | Dichloromethane; 2-Propanol | S, N | 99.5, 0.5 | vol | [17 empty] | Fig 4 | Figure 4 | Fig 4
P00000085 | Yes | Yes | Excellent | FALSE | FALSE | FALSE | FALSE | FALSE | FALSE | TRUE | FALSE | FALSE | TRUE | 8 | 40 | Polyisoprene | PI |  |  | 0.615 | 99.8 | 0.615 | 99.8 | 2,2,4-Trimethylpentane; Tetrahydrofuran | S, N | 99.12,0.88 | vol | YMC-Pack Si SIL AP | YMC | Silica | Unknown |  | 5 | 200 | 25x0.46 | 1 | 34.85 | 1.97 | 0.5 | 50 |  |  | RI, ELSD |  |  | Figure 2
P00000086 | Yes | Yes | Excellent | FALSE | FALSE | FALSE | FALSE | FALSE | FALSE | TRUE | FALSE | FALSE | TRUE | 8 | 40 | Polyisoprene | PI |  |  | 0.615 | 99.8 | 0.615 | 99.8 | 2,2,4-Trimethylpentane; Methyl Tert-Butyl Ether; Acetic Acid | S, N, N | 99.35,0.64675,0.00325 | vol | YMC-Pack Si SIL AP | YMC | Silica | Unknown |  | 5 | 200 | 25x0.46 | 1 | 34.85 | 1.97 | 0.5 | 50 |  |  | RI, ELSD |  |  | Figure 5
P00000087 | No | Yes | Good | FALSE | FALSE | FALSE | TRUE | FALSE | TRUE | FALSE | FALSE | FALSE | FALSE | 8 | 58 | Poly(methyl methacrylate) | PMMA |  | isotactic | 35 | 250 | 35 | 250 | Chloroform; Tetrahydrofuran | S&A, S&D | 87.6,12.4 | wt | Si |  | Silica | No Modifications | Normal |  | 120, 300, 1000 |  | 3 | 35 | [8 empty] | Figure 1 |  | P00005012
P00000094 | Yes | Yes | Good | FALSE | FALSE | FALSE | FALSE | FALSE | FALSE | FALSE | FALSE | FALSE | TRUE | 9 | 59 | Poly(decyl methacrylate) | PDMA |  |  | 11.8 | 116 | 11.8 | 116 | Tetrahydrofuran; Acetonitrile | S, N | 78.5,21.5 | vol | Nucleosil C18 |  | Silica | C18 | Reverse | 5, 5 | 300, 1000 | 24x0.4, 24x0.4 | 2 | [6 empty] | RI, VIS |  |  | Figure 3
P00000095 | Yes | Yes | Good | FALSE | FALSE | FALSE | FALSE | FALSE | FALSE | FALSE | FALSE | FALSE | TRUE | 9 | 59 | Poly(n-butyl methacrylate) | PBMA, PnBMA |  |  | 57 | 210 | 57 | 210 | Tetrahydrofuran; Acetonitrile | S, N | 53.1,46.9 | vol | Nucleosil C18 |  | Silica | C18 | Reverse | 5, 5 | 300, 1000 | 24x0.4, 24x0.4 | 2 | [6 empty] | RI, VIS |  |  | Figure 5
P00000096 | Yes | Yes | Low | FALSE | TRUE | FALSE | FALSE | FALSE | FALSE | FALSE | FALSE | FALSE | TRUE | 8 | 59 | Polystyrene | PS |  |  | 19 | 426 | 19 | 426 | Acetonitrile; Tetrahydrofuran | N, S | 50.6, 49.4 | vol | Nucleosil C18 |  | Silica | C18 | Reverse | 5, 5 | 300, 1000 | 24x0.4, 24x0.4 | 2 | [6 empty] | RI, VIS | Blends of polymers. |  | Figure 6b
P00000097 | No | Yes | Did not report LCCC directly | TRUE | FALSE | FALSE | FALSE | FALSE | FALSE | FALSE | FALSE | FALSE | TRUE | 7 | 59 | Poly(t-butyl methacrylate) | PtBMA |  |  | 48 | 213 | 48 | 213 | Acetonitrile; Tetrahydrofuran | N, S | 50.4,49.6 | vol | Nucleosil C18 |  | Silica | C18 | Reverse | 5, 5 | 300, 1000 | 24x0.4, 24x0.4 | 2 | [6 empty] | RI, VIS |  |  | Table 3 | 10-22-24 Greyed upon review on table 2
P00000098 | No | Yes | Good | FALSE | FALSE | FALSE | FALSE | FALSE | FALSE | FALSE | FALSE | FALSE | FALSE | 10 | 59 | Poly(t-butyl methacrylate) | PtBMA |  |  | 48 | 185 | 48 | 185 | Cyclohexane; Methyl Ethyl Ketone | N, S | 81.2,18.8 | vol | LiChrospher Si | Merck | Silica | No Modifications | Normal | 10, 10 | 300, 1000 | 20x0.4, 20x0.4 | 2 | [6 empty] | RI, VIS |  |  | Figure 1 |  | P00005013
P00000099 | Yes | Yes | Good | FALSE | FALSE | FALSE | FALSE | FALSE | FALSE | FALSE | FALSE | FALSE | TRUE | 9 | 43 | Poly(n-butyl acrylate) | PBA, PnBA |  |  | 6 | 108 | 6 | 108 | Cyclohexane; Tetrahydrofuran | N, S | 84.5,15.5 | vol | Si | Knauer | Silica | No Modifications | Normal | 10, 10 | 300, 1000 | 25x0.4, 25x0.4 | 2 |  |  |  | 50 |  |  | UV, ELSD | Grafting of PBA onto poly (styrene-block-butadiene). Two-dimensional separation. It is assumed that the separation of PBA is directed mainly by the styrene /butadiene ratio. PS is eluted in adsorption mode, PB in SEC mode. |  | Figure 1
P00000100 | No | Yes | Low | FALSE | TRUE | FALSE | FALSE | FALSE | FALSE | FALSE | FALSE | FALSE | TRUE | 8 | 89 | Polystyrene | PS |  |  | 19.85 | 411 | 19.85 | 173 | Chloroform; Benzene; Acetone | S, S, N | 40.0, 16.0, 2.0 | vol | TLC KSK Si |  |  | No Mod | Normal | [10 empty] | TLC |  |  | Figure 2.18 | Fig 2.18
P00000101 | Yes | Yes | Indirect | TRUE | FALSE | FALSE | FALSE | FALSE | FALSE | FALSE | FALSE | FALSE | TRUE | 7 | 68 | Poly(ethylene glycol) | PEG |  |  | 0.5 | 17.5 |  |  | Water; Acetonitrile | A, D | 63.3,36.7 | wt | Nucleosil C18 |  | Silica | C18 | Reverse | 7 | 300 | 12.5x0.4 | 1 | 25 |  | 1 | 20 | 0.5 |  | RI |  |  | Table 3
P00000102 | Yes | Yes | Indirect | TRUE | FALSE | TRUE | FALSE | FALSE | FALSE | FALSE | FALSE | FALSE | TRUE | 6 | 68 | Poly(ethylene glycol) | PEG | [6 empty] | Water; Acetonitrile | A, D | 71.9,28.1 | wt | Nucleosil CN |  | Silica | CN | Normal | 7 | 300 | 12.5x0.4 | 1 | 25 |  | 1 | 20 | 0.5 |  | RI, UV |  |  | Table 3
P00000103 | Yes | Yes | Indirect | TRUE | FALSE | FALSE | FALSE | FALSE | FALSE | FALSE | FALSE | FALSE | TRUE | 7 | 68 | Poly(ethylene glycol) | PEG |  |  | 0.5 | 17.5 |  |  | Water; Acetonitrile | A, D | 68.2,31.8 | wt | Nucleosil NH2 |  | Silica | NH2 | Normal | 7 | 300 | 12.5x0.4 | 1 | 25 |  | 1 | 20 | 0.5 |  | RI, UV |  |  | Table 3
P00000104 | Yes | Yes | Indirect | TRUE | FALSE | FALSE | FALSE | FALSE | FALSE | FALSE | FALSE | FALSE | TRUE | 7 | 68 | Poly(ethylene glycol) | PEG |  |  | 0.5 | 17.5 |  |  | Methanol; Water | A, D | 86.0,14.0 | wt | Nucleosil NH2 |  | Silica | NH2 | Normal | 7 | 300 | 12.5x0.4 | 1 | 25 |  | 1 | 20 | 0.5 |  | RI, UV |  |  | Table 3
P00000105 | Yes | Yes | Indirect | TRUE | FALSE | TRUE | FALSE | FALSE | FALSE | FALSE | FALSE | FALSE | TRUE | 6 | 68 | Poly(ethylene glycol) | PEG | [6 empty] | Methanol; Water | D, A | 85.0,15.0 | wt | Nucleosil C18 |  | Silica | C18 | Reverse | 7 | 300 | 12.5x0.4 | 1 | 25 |  | 1 | 20 | 0.5 |  | RI, UV |  |  | Table 3
P00000106 | Yes | Yes | Indirect | TRUE | FALSE | TRUE | FALSE | FALSE | FALSE | FALSE | FALSE | FALSE | TRUE | 6 | 68 | Poly(ethylene glycol) | PEG | [6 empty] | Methanol; Water | A, D | 85.0,15.0 | wt | Nucleosil CN |  | Silica | CN | Normal | 7 | 300 | 12.5x0.4 | 1 | 25 |  | 1 | 20 | 0.5 |  | RI, UV |  |  | Table 3
P00000107 | Yes | Yes | Indirect | TRUE | FALSE | FALSE | FALSE | FALSE | FALSE | FALSE | FALSE | FALSE | TRUE | 7 | 68 | Poly(ethylene glycol) | PEG |  |  | 0.5 | 17.5 |  |  | Water; Dimethoxyethane | A, D | 78.5,21.5 | wt | Nucleosil CN |  | Silica | CN | Normal | 7 | 300 | 12.5x0.4 | 1 | 25 |  | 1 | 20 | 0.5 |  | RI, UV |  |  | Table 3
P00000108 | Yes | Yes | Indirect | TRUE | FALSE | TRUE | FALSE | FALSE | FALSE | FALSE | FALSE | FALSE | TRUE | 6 | 68 | Poly(ethylene glycol) | PEG | [6 empty] | Water; Dimethoxyethane | A, D | 81.5,18.5 | wt | Nucleosil NH2 |  | Silica | NH2 | Normal | 7 | 300 | 12.5x0.4 | 1 | 25 |  | 1 | 20 | 0.5 |  | RI, UV |  |  | Table 3
P00000109 | Yes | Yes | Indirect | TRUE | FALSE | FALSE | FALSE | FALSE | FALSE | FALSE | FALSE | FALSE | FALSE | 8 | 68 | Polystyrene | PS |  |  | 1 | 135 |  |  | Tetrahydrofuran; Hexane | D, A | 56.4, 43.6 | wt | Nucleosil NH2 |  | Silica | NH2 | Normal | 5 | 100 | 25x0.46 | 1 | 25 |  | 1 | 20 | 0.225 |  | UV | w-hydroxyl PS separated from linear PS. | Inj Polymer Concentration: 0.15-0.3 g/L | Table 2 | This entry is probably the same as P00000174 but this one has a different ratio unit, so unable to tell.
P00000110 | No | Yes | Good | FALSE | FALSE | FALSE | FALSE | FALSE | FALSE | FALSE | FALSE | FALSE | FALSE | 10 | 68 | Polystyrene | PS |  |  | 1 | 135 | 1 | 135 | Hexane; Tetrahydrofuran | A, D | 55.8, 44.2 | wt | Nucleosil Si |  | Silica | No Modifications | Normal | 5 | 100 | 25x0.46 | 1 | 25 |  | 1 | 20 | 0.225 |  | UV |  | Inj Polymer Concentration: 0.15-0.3 g/L | Table 2 |  | P00005019
P00000111 | Yes | Yes | Indirect | TRUE | FALSE | FALSE | FALSE | FALSE | FALSE | FALSE | FALSE | FALSE | FALSE | 8 | 68 | Polystyrene | PS |  |  | 1 | 135 |  |  | Dichloromethane; Hexane | D, A | 74.3, 25.7 | wt | Nucleosil Si |  | Silica | No Modifications | Normal | 5 | 100 | 25x0.46 | 1 | 25 |  | 1 | 20 | 0.225 |  | UV |  | Inj Polymer Concentration: 0.15-0.3 g/L | Table 2
P00000112 | Yes | Yes | Good | FALSE | FALSE | FALSE | FALSE | FALSE | FALSE | FALSE | FALSE | FALSE | TRUE | 9 | 68 | Polystyrene | PS |  |  | 1 | 135 |  |  | Dichloromethane; Hexane | D, A | 63.5, 36.5 | wt | Nucleosil NH2 |  | Silica | NH2 | Normal | 5 | 100 | 25x0.46 | 1 | 25 |  | 1 | 20 | 0.225 |  | UV, RI | w-acetal and a,w-acetal PS sepa- rated from PS. | Inj Polymer Concentration: 0.15-0.3 g/L | Table 2
P00000113 | Yes | Yes | Indirect | TRUE | FALSE | FALSE | FALSE | FALSE | FALSE | FALSE | FALSE | FALSE | TRUE | 7 | 68 | Polystyrene | PS |  |  | 1 | 135 |  |  | Tetrahydrofuran; Water | S, N | 87.1, 12.9 | wt | Nucleosil C18 |  | Silica | C18 | Reverse | 7 | 100 | 12.5x0.4 | 1 | 25 |  | 1 | 20 | 0.225 |  | UV | Block copolymers PS-PEO eluted in exclusion mode (using Prontosil) and in adsorption mode (using Nucleosil). | Inj Polymer Concentration: 0.15-0.3 g/L | Table 5
P00000114 | Yes | Yes | Indirect | TRUE | FALSE | FALSE | FALSE | FALSE | FALSE | FALSE | FALSE | FALSE | TRUE | 7 | 68 | Polystyrene | PS |  |  | 1 | 135 |  |  | Tetrahydrofuran; Water | S, N | 87.4, 12.6 | wt | Nucleosil C18 |  | Silica | C18 | Reverse | 7 | 300 | 12.5x0.4 | 1 | 25 |  | 1 | 20 | 0.225 |  | UV | Block copolymers PS-PEO eluted in exclusion mode (using Prontosil) and in adsorption mode (using Nucleosil). | Inj Polymer Concentration: 0.15-0.3 g/L | Table 5
P00000115 | Yes | Yes | Indirect | TRUE | FALSE | FALSE | FALSE | FALSE | FALSE | FALSE | FALSE | FALSE | TRUE | 7 | 68 | Polystyrene | PS |  |  | 1 | 135 |  |  | Tetrahydrofuran; Water | S, N | 87.0, 13.0 | wt | Nucleosil C18 |  | Silica | C18 | Reverse | 7 | 500 | 12.5x0.4 | 1 | 25 |  | 1 | 20 | 0.2 |  | UV | Block copolymers PS-PEO eluted in exclusion mode (using Prontosil) and in adsorption mode (using Nucleosil). |  | Table 5
P00000116 | Yes | Yes | Indirect | TRUE | FALSE | FALSE | FALSE | FALSE | FALSE | FALSE | FALSE | FALSE | TRUE | 7 | 68 | Polystyrene | PS |  |  | 1 | 135 |  |  | Tetrahydrofuran; Water | S, N | 86.4, 13.6 | wt | Nucleosil C18 |  | Silica | C18 | Reverse | 7 | 1000 | 12.5x0.4 | 1 | 25 |  | 1 | 20 | 0.225 |  | UV | Block copolymers PS-PEO eluted in exclusion mode (using Prontosil) and in adsorption mode (using Nucleosil). | Inj Polymer Concentration: 0.15-0.3 g/L | Table 5
P00000117 | Yes | Yes | Indirect | TRUE | FALSE | FALSE | FALSE | FALSE | FALSE | FALSE | FALSE | FALSE | TRUE | 7 | 68 | Polystyrene | PS |  |  | 1 | 135 |  |  | Tetrahydrofuran; Water | S, N | 87.7, 12.3 | wt | Prontosil C18 |  | Silica | C18 | Reverse | 5 | 300 | 12.5x0.4 | 1 | 25 |  | 1 | 20 | 0.225 |  | UV | Block copolymers PS-PEO eluted in exclusion mode (using Prontosil) and in adsorption mode (using Nucleosil). | Inj Polymer Concentration: 0.15-0.3 g/L | Table 5
P00000118 | No | Yes | Good | FALSE | FALSE | FALSE | FALSE | FALSE | FALSE | FALSE | FALSE | FALSE | FALSE | 10 | 68 | Polystyrene | PS |  |  | 1 | 135 |  |  | Hexane; Ethyl Acetate | N, S | 62.0, 38.0 | wt | Nucleosil Si |  | Silica | No Modifications | Normal | 5 | 100 | 25x0.46 | 1 | 25 |  | 1 | 20 | 0.225 |  | UV | Non-functional PS separated from w-aldehyde PS and a, w-aldehyde PS as well as from w-Acid PS and a,w-Acid PS | Inj Polymer Concentration: 0.15-0.3 g/L | Table 2 |  | P00005015
P00000119 | Yes | Yes | Indirect | TRUE | FALSE | FALSE | FALSE | FALSE | FALSE | FALSE | FALSE | FALSE | TRUE | 7 | 68 | Polystyrene | PS |  |  | 1 | 135 |  |  | Ethyl Acetate; Hexane | S, N | 50.0, 50.0 | wt | Si NH2 |  | Silica | NH2 | Normal | 5 | 100 | 25x0.46 | 1 | 25 |  | 1 | 20 | 0.225 |  | UV |  | Inj Polymer Concentration: 0.15-0.3 g/L | Table 2
P00000120 | Yes | Yes | Indirect | TRUE | FALSE | FALSE | FALSE | FALSE | FALSE | FALSE | FALSE | FALSE | FALSE | 8 | 68 | Polystyrene | PS |  |  | 1 | 135 |  |  | Toluene; Hexane | S, N | 81.7, 18.3 | wt | Nucleosil NH2 |  | Silica | NH2 | Normal | 5 | 100 | 25x0.46 | 1 | 25 |  | 1 | 20 | 0.225 |  | UV |  | Inj Polymer Concentration: 0.15-0.3 g/L | Table 2 | This entry is probably the same as P00000180 but this one has a different ratio unit, so unable to tell.
P00000121 | No | Yes | Good | FALSE | FALSE | FALSE | FALSE | FALSE | FALSE | FALSE | FALSE | FALSE | FALSE | 10 | 68 | Polystyrene | PS |  |  | 1 | 135 | 1 | 135 | Hexane; Tetrahydrofuran | A, D | 55.8, 44.2 | wt | Nucleosil Si |  | Silica | No Modifications | Normal | 5 | 100 | 25x0.46 | 1 | 25 |  | 1 | 20 | 0.225 |  | UV | w-hydroxyl PS separated from linear PS | Inj Polymer Concentration: 0.15-0.3 g/L | Table 2 |  | P00005019
P00000122 | No | Yes | Did not report LCCC directly | TRUE | FALSE | FALSE | TRUE | FALSE | FALSE | FALSE | FALSE | FALSE | FALSE | 7 | 124 | Poly(ethylene glycol) | PEG |  |  | 1.5 | 8 | 1.5 | 8 | Acetonitrile; Water | S, N | 60.0,40.0 | vol | Luna C18 | Phenomenex | Silica | C18 | Reverse |  | 100 | 25x0.46 | 1 | 68 | [5 empty] | RI, UV, VIS, MAL-DI-TOF-MS |  |  | Figure 2 |  | P00005016
P00000123 | No | Yes | Did not report LCCC directly | TRUE | FALSE | FALSE | TRUE | FALSE | FALSE | FALSE | FALSE | FALSE | FALSE | 7 | 124 | Poly(ethylene glycol) | PEG |  |  | 1.5 | 8 | 1.5 | 8 | Water; Acetonitrile | N, S | 53.0,47.0 | vol | Luna C18 | Phenomenex | Silica | C18 | Reverse |  | 100 | 25x0.46 | 1 | 37 | [5 empty] | RI, UV, VIS, MAL-DI-TOF-MS |  |  | Figure 3 |  | P00005084
P00000124 | Yes | Yes | Indirect | TRUE | FALSE | FALSE | TRUE | FALSE | FALSE | FALSE | FALSE | FALSE | TRUE | 6 | 124 | Poly(ethylene glycol) | PEG |  |  | 1.5 | 8 | 1.5 | 8 | Acetonitrile; Water | S, N | 54.0,46.0 | vol | Luna C18 | Phenomenex | Silica | C18 | Reverse |  | 100 | 25x0.46 | 1 | 54 | [5 empty] | RI, UV, VIS, MAL-DI-TOF-MS |  |  | Figure 5
P00000125 | Yes | Yes | Good | FALSE | FALSE | FALSE | TRUE | FALSE | FALSE | FALSE | FALSE | FALSE | TRUE | 8 | 39 | Polyisoprene | PI |  |  | 2.7 | 208 | 2.7 | 208 | 1,4-Dioxane | S | 100 | vol | Nucleosil C18 |  | Silica | C18 | Reverse |  | 100, 300, 5000 | 25x0.46, 25x0.46, 25x0.46 | 3 | 47.7 |  | 1 | 20 |  |  | ELSD |  |  | Figure 1
P00000126 | Yes | Yes | Good | FALSE | FALSE | FALSE | FALSE | FALSE | FALSE | FALSE | FALSE | FALSE | TRUE | 9 | 92 | Polystyrene | PS |  |  | 12 | 114 | 12 | 114 | Carbon Dioxide; Tetrahydrofuran |  | 54.0, 46.0 | mol | Betasil Si | Keystone Scientific | Silica | No Modifications | Normal | 5, 5 | 200, 200 | 25x0.2, 25x0.2 | 2 | 50 | 252 | 0.36 | 0.2 |  |  | UV | A slight increase of THF content (+0.3%) has large influence on value of pressure (+67 atm). Block copoly-styrene/poly (butylene-co-ethylene) analyzed. |  | Figure 7a
P00000127 | Yes | Yes | Good | FALSE | FALSE | FALSE | FALSE | FALSE | FALSE | FALSE | FALSE | FALSE | TRUE | 9 | 92 | Polystyrene | PS |  |  | 12 | 114 | 12 | 114 | Carbon Dioxide; Tetrahydrofuran |  | 54.0, 46.0 | mol | Betasil Si | Keystone Scientific | Silica | No Modifications | Normal | 5, 5 | 200, 200 | 25x0.2, 25x0.2 | 2 | 60 | 263 | 0.36 | 0.2 |  |  | UV | A slight increase of THF content (+0.3%) has large influence on value of pressure (+67 atm). Block copoly-styrene/poly (butylene-co-ethylene) analyzed. |  | Figure 7a
P00000128 | Yes | Yes | Good | FALSE | FALSE | FALSE | FALSE | FALSE | FALSE | FALSE | FALSE | FALSE | TRUE | 9 | 92 | Polystyrene | PS |  |  | 12 | 114 | 12 | 114 | Carbon Dioxide; Tetrahydrofuran |  | 54.0, 46.0 | mol | Betasil Si | Keystone Scientific | Silica | No Modifications | Normal | 5, 5 | 200, 200 | 25x0.2, 25x0.2 | 2 | 70 | 280 | 0.36 | 0.2 |  |  | UV | A slight increase of THF content (+0.3%) has large influence on value of pressure (+67 atm). Block copoly-styrene/poly (butylene-co-ethylene) analyzed. |  | Figure 7a
P00000129 | Yes | Yes | Good | FALSE | FALSE | FALSE | FALSE | FALSE | FALSE | FALSE | FALSE | FALSE | TRUE | 9 | 92 | Polystyrene | PS |  |  | 12 | 114 | 12 | 114 | Carbon Dioxide; Tetrahydrofuran |  | 54.0, 46.0 | mol | Betasil Si | Keystone Scientific | Silica | No Modifications | Normal | 5, 5 | 200, 200 | 25x0.2, 25x0.2 | 2 | 80 | 336 | 0.36 | 0.2 |  |  | UV | A slight increase of THF content (+0.3%) has large influence on value of pressure (+67 atm). Block copoly-styrene/poly (butylene-co-ethylene) analyzed. |  | Figure 7a
P00000130 | Yes | Yes | Good | FALSE | FALSE | FALSE | FALSE | FALSE | FALSE | FALSE | FALSE | FALSE | TRUE | 9 | 92 | Polystyrene | PS |  |  | 12 | 114 | 12 | 114 | Carbon Dioxide; Tetrahydrofuran |  | 54.0, 46.0 | mol | Betasil Si | Keystone Scientific | Silica | No Modifications | Normal | 5, 5 | 200, 200 | 25x0.2, 25x0.2 | 2 | 90 | 349 | 0.36 | 0.2 |  |  | UV | A slight increase of THF content (+0.3%) has large influence on value of pressure (+67 atm). Block copoly-styrene/poly (butylene-co-ethylene) analyzed. |  | Figure 7a
P00000131 | Yes | Yes | Good | FALSE | FALSE | FALSE | FALSE | FALSE | FALSE | FALSE | FALSE | FALSE | TRUE | 9 | 92 | Polystyrene | PS |  |  | 12 | 125 | 12 | 125 | Xylene; Carbon Dioxide | S, N | 55.0, 45.0 | mol | Betasil Si | Keystone Scientific | Silica | No Modifications | Normal | 5, 5 | 200, 200 | 25x0.2, 25x0.2 | 2 | 140 | 435 | 0.36 | 0.2 |  |  | ELSD | PE standards eluted in SEC mode. Block copoly-styrene/poly (butylene-co-ethylene) eluted in the size-exclusion mode. |  | Figure 8
P00000132 | Yes | Yes | Good | FALSE | FALSE | FALSE | FALSE | FALSE | FALSE | FALSE | FALSE | FALSE | TRUE | 9 | 17 | Polystyrene | PS |  |  | 0.687 | 1000 | 0.687 | 160 | Carbon Dioxide; Tetrahydrofuran | N, S | 54.0, 46.0 | mol | Jordi Gel DVB | Keystone Scientific | DVB | No Modifications | Reverse | 5 | 500 | 10x0.45 | 1 | 25 | 136 | 0.29 | 0.2 |  |  | UV | Solvating effects of eluent are varied by changing its density (pressure) |  | Figure 1
P00000133 | Yes | Yes | Good | FALSE | FALSE | FALSE | FALSE | FALSE | FALSE | FALSE | FALSE | FALSE | TRUE | 9 | 17 | Polystyrene | PS |  |  | 0.687 | 630 | 0.687 | 630 | Tetrahydrofuran; Methanol | S, N | 57.0, 43.0 | vol | Jordi Gel DVB | Keystone Scientific | DVB | No Modifications | Reverse | 5 | 500 | 10x0.45 | 1 | 25 | 136 | 0.29 | 0.2 |  |  | UV | Above 57 vol. % THF, PS with Mw > 20kD are adsorbed. |  | Figure 3
P00000134 | Yes | Yes | Good | FALSE | FALSE | FALSE | FALSE | FALSE | FALSE | FALSE | FALSE | FALSE | TRUE | 9 | 17 | Polystyrene | PS |  |  | 0.687 | 200 | 0.687 | 200 | Acetonitrile; Tetrahydrofuran | N, S | 52.8, 47.2 | vol | Jordi Gel DVB | Keystone Scientific | DVB | No Modifications | Reverse | 5 | 500 | 10x0.45 | 1 | 25 | 136 | 0.29 | 0.2 |  |  | UV | Above 46 vol. % THF, PS are adsorbed. |  | Figure 2
P00000135 | Yes | Yes | Good | FALSE | FALSE | FALSE | FALSE | FALSE | FALSE | FALSE | FALSE | FALSE | TRUE | 9 | 91 | Polystyrene | PS |  |  | 0.59 | 59.5 | 0.59 | 59.5 | Carbon Dioxide; Tetrahydrofuran |  | 54.0, 46.0 | mol | Betasil Si | Keystone Scientific | Silica | No Modifications | Normal | 5 | 200 | 180x0.025 | 1 | 70 | 260 |  | 0.06 |  |  | ELSD | Mono and dicarboxy-terminated PS and PS-MA copolymers. |  | Figure 6
P00000136 | Yes | Yes | Good | FALSE | FALSE | FALSE | FALSE | FALSE | FALSE | FALSE | FALSE | FALSE | TRUE | 9 | 65 | Poly(ethyl methacrylate) | PEMA |  | syndiotactic | 6 | 56 | 6 | 56 | Cyclohexane; Acetone; Deuterated Acetone | N, S, S | 61.0,34.0,5.0 | wt | Develosil NH2 | Nomura Chemical | Silica | NH2 | Normal | 5 | 120 | 25x0.8 | 1 | 35 | [5 empty] | ELSD |  |  | Figure 3
P00000137 | No | Conditions are not critical | No, remove | FALSE | FALSE | FALSE | FALSE | FALSE | FALSE | FALSE | FALSE | FALSE | TRUE | 9 | 16 | Polystyrene | PS |  |  | 15 | 1100 |  |  | Heptane; Tetrahydrofuran | S, N | 70, 30 | vol | PS gel | [15 empty] | Blends of PEMA, PS, PLMA and copolymer PS / nBMA.
P00000138 | No | Yes | Low | FALSE | TRUE | FALSE | FALSE | FALSE | FALSE | FALSE | FALSE | FALSE | FALSE | 9 | 71 | Polystyrene | PS |  |  | 5.6 | 13.7 | 5.6 | 13.7 | Hexane; Tetrahydrofuran | N, S | 52.1, 47.9 | wt | Nucleosil Si |  | Silica | No Modifications | Normal | 5 | 100 | 25x0.46 | 1 | 25 |  | 1 |  |  |  | UV | Separation cyclic versus linear PS. Cyclic PS eluted after linear PS. |  | Figure 2 |  | P00005017
P00000139 | No | Conditions are not critical | No, remove | FALSE | FALSE | FALSE | FALSE | FALSE | FALSE | FALSE | FALSE | FALSE | TRUE | 9 | 71 | Polystyrene | PS |  |  | 1 | 14 | 1 | 14 | Tetrahydrofuran; Hexane | S, N | 50.5, 49.5 | wt | Kromasil Silica |  |  |  |  | 5 | 100 | 25x2 |  | 25 |  | 15 |  |  |  | UV | Preparative fractionation cyclic versus linear PS. Cyclic PS in adsorption mode
P00000140 | Yes | Yes | Excellent | FALSE | FALSE | FALSE | TRUE | FALSE | FALSE | FALSE | FALSE | FALSE | TRUE | 8 | 84 | Polystyrene | PS |  |  | 5 | 200 | 5 | 200 | Dichloromethane; Acetonitrile | S, N | 57.0, 43.0 | vol | Nucleosil C18 AB |  | Silica | C18 | Reverse |  | 100 | 25x0.46 | 1 | 43 |  | 0.5 |  |  |  |  | Cyclic PS separated from linear PS. Retention of cyclic PS in- creased with molar mass. |  | Figure 2
P00000141 | No | Yes | Did not report LCCC directly | TRUE | FALSE | FALSE | FALSE | FALSE | FALSE | FALSE | FALSE | FALSE | FALSE | 8 | 72 | Polystyrene | PS |  |  | 1 | 9 | 1 | 9 | Hexane; Tetrahydrofuran | N, S | 52.1, 47.9 | wt | Nucleosil Si |  | Silica | No Modifications | Normal | 5 | 100 | 25x0.46 | 1 | 25 |  | 1 |  |  |  | UV | Separation cyclic versus linear PS. Cyclic PS eluted earlier than linear due different functionality. |  |  |  | P00005017
P00000142 | Yes | Yes | Good | FALSE | FALSE | FALSE | TRUE | FALSE | FALSE | FALSE | FALSE | FALSE | TRUE | 8 | 78 | Polystyrene | PS |  |  | 2.5 | 385 | 2.5 | 385 | Tetrahydrofuran; 2,2,4-Trimethylpentane | S, N | 50.0, 50.0 | vol | Nucleosil C18 |  | Silica | C18 | Reverse |  | 100, 500, 1000 | 25x0.46, 25x0.46, 25x0.46 | 3 | 7 | [5 empty] | UV, VIS | Block copolymers PI-PS. Molar masses of PI determined are systematically smaller (deviation 0–33%) as molar mass of PI pre- cursor. |  | Figure 2b
P00000143 | Yes | Yes | Good | FALSE | FALSE | TRUE | TRUE | FALSE | FALSE | FALSE | FALSE | FALSE | TRUE | 7 | 86 | Polystyrene | PS | [6 empty] | Dichloromethane; Acetonitrile | S, N | 58.0, 42.0 | vol | Nucleosil C18 AB |  | Silica | C18 | Reverse |  | 100 | 25x0.46 | 1 | 33.6 |  | 0.5 |  |  |  | UV, MALDI-TOF MS | Characterization of ring PS (5kD). |  | Figure 1
P00000144 | Yes | Yes | Low | FALSE | TRUE | FALSE | TRUE | FALSE | FALSE | FALSE | FALSE | FALSE | TRUE | 7 | 87 | Polystyrene | PS |  |  | 0.58 | 390 |  |  | Dichloromethane; Acetonitrile | S, N | 57.0, 43.0 | vol | Nucleosil C18 |  | Silica | C18 | Reverse |  | 100 | 25x0.46 | 1 | 37.9 |  | 0.5 |  |  |  | UV, VIS | Ring PS separated from linear PS. Ring PS in adsorption mode. S-shaped curvature of the calibration curve in the vicinity of the critical conditions. |  | Figure 2, Figure 3
P00000145 | Yes | Yes | Good | FALSE | FALSE | FALSE | TRUE | FALSE | FALSE | FALSE | FALSE | FALSE | TRUE | 8 | 87 | Polystyrene | PS |  |  | 0.58 | 390 |  |  | Dichloromethane; Acetonitrile | S, N | 57.0, 43.0 | vol | Nucleosil C18 |  | Silica | C18 | Reverse |  | 300 | 25x0.46 | 1 | 43.1 |  | 0.5 |  |  |  | UV, VIS | Ring PS separated from linear PS. Ring PS in adsorption mode. S-shaped curvature of the calibration curve in the vicinity of the critical conditions. |  | Figure 4
P00000146 | Yes | Yes | Excellent | FALSE | FALSE | FALSE | TRUE | FALSE | FALSE | FALSE | FALSE | FALSE | TRUE | 8 | 87 | Polystyrene | PS |  |  | 0.58 | 390 |  |  | Dichloromethane; Acetonitrile | S, N | 57.0, 43.0 | vol | Nucleosil C18 |  | Silica | C18 | Reverse |  | 500 | 25x0.46 | 1 | 41 |  | 0.5 |  |  |  | UV, VIS | Ring PS separated from linear PS. Ring PS in adsorption mode. S-shaped curvature of the calibration curve in the vicinity of the critical conditions. |  | Figure 4
P00000147 | Yes | Yes | Excellent | FALSE | FALSE | FALSE | TRUE | FALSE | FALSE | FALSE | FALSE | FALSE | TRUE | 8 | 87 | Polystyrene | PS |  |  | 0.58 | 390 |  |  | Dichloromethane; Acetonitrile | S, N | 57.0, 43.0 | vol | Nucleosil C18 |  | Silica | C18 | Reverse |  | 1000 | 25x0.46 | 1 | 41.5 |  | 0.5 |  |  |  | UV, VIS | Ring PS separated from linear PS. Ring PS in adsorption mode. S-shaped curvature of the calibration curve in the vicinity of the critical conditions. |  | Figure 4
P00000148 | Yes | Yes | Good | FALSE | FALSE | FALSE | FALSE | FALSE | FALSE | FALSE | FALSE | FALSE | TRUE | 9 | 6 | Poly(methyl methacrylate) | PMMA |  | atactic | 13 | 613 | 13 | 613 | Acetonitrile | S | 100 | vol | Nucleosil C18 | Macherey-Nagel | Silica | C18 | Reverse | 5 | 300 | 25x0.6 | 1 | 66 |  | 1 | 50 |  |  | ELSD | Atactic PMMA eluted at critical conditions, syndiotactic PMMA in SEC mode, isotactic PMMA in adsorption mode. |  | Figure 1, System 11
P00000149 | Yes | Yes | Good | FALSE | FALSE | FALSE | FALSE | FALSE | FALSE | FALSE | FALSE | FALSE | TRUE | 9 | 6 | Poly(n-butyl methacrylate) | PBMA, PnBMA |  |  | 8 | 225 | 8 | 225 | Dimethylformamide | S | 100 | vol | Nucleosil C18 | Macherey-Nagel | Silica | C18 | Reverse | 5 | 300 | 25x0.6 | 1 | 154 |  | 1 | 50 |  |  | ELSD |  |  | Figure 2a, System 14
P00000150 | Yes | Yes | Excellent | FALSE | FALSE | FALSE | FALSE | FALSE | FALSE | FALSE | FALSE | FALSE | TRUE | 9 | 6 | Polystyrene | PS |  |  | 15 | 1200 | 15 | 1200 | Dimethylformamide | S | 100 | vol | Nucleosil C18 | Macherey-Nagel | Silica | C18 | Reverse | 5 | 300 | 25x0.6 | 1 | 95 |  | 1 | 50 |  |  | ELSD | Separation of PS and PMMA. PMMA eluted in SEC mode. |  | Figure 3, System 16
P00000151 | Yes | Yes | Excellent | FALSE | FALSE | FALSE | FALSE | FALSE | FALSE | FALSE | FALSE | FALSE | TRUE | 9 | 81 | Polystyrene | PS |  |  | 1.7 | 2890 |  |  | Dichloromethane; Acetonitrile | S, N | 57.0, 43.0 | vol | Nucleosil C18 | Alltech | Silica | C18 | Reverse | 5, 6, 7 | 100, 500, 1000 | 25x0.45, 25x0.45, 25x0.45 | 3 | 40 |  | 0.5 | 50 |  |  | UV |  |  | Figure 1
P00000152 | Yes | Yes | Good | FALSE | FALSE | FALSE | FALSE | FALSE | FALSE | FALSE | FALSE | FALSE | TRUE | 9 | 69 | Polystyrene | PS |  |  | 1.8 | 35 | 1.8 | 35 | Hexane; Tetrahydrofuran | N, S | 65.4, 34.6 | vol | PS/DVB gel Eurogel PRP 100 |  | PS/DVB | No Modifications | Reverse | 5 | 100 | 25x0.4 | 1 |  |  | 0.5 |  | 0.75 |  | UV, RI |  | Inj Polymer Concentration: 0.5-1 g/L | Figure 2
P00000153 | No | Yes | Good | FALSE | FALSE | FALSE | FALSE | FALSE | FALSE | FALSE | FALSE | FALSE | FALSE | 10 | 69 | Polystyrene | PS |  | cyclic | 15 | 23 | 15 | 23 | Hexane; Tetrahydrofuran | N, S | 55.0, 45.0 | vol | Si | YMC | Silica | No Modifications | Normal | 5 | 100 | 25x0.4 | 1 |  |  | 0.5 | 20 | 0.75 |  | UV, RI |  | Inj Polymer Concentration: 0.5-1 g/L | Figure 5b |  | P00005018
P00000154 | No | Yes | Good | FALSE | FALSE | FALSE | FALSE | FALSE | FALSE | FALSE | FALSE | FALSE | FALSE | 10 | 69 | Polystyrene | PS |  |  | 1.8 | 24 | 1.8 | 24 | Hexane; Tetrahydrofuran | N, S | 55.0, 45.0 | vol | Si | YMC | Silica | No Modifications | Normal | 5 | 100 | 25x0.4 | 1 |  |  | 0.5 | 20 | 0.75 |  | UV, RI | Separation according to archi- tecture (cyclic versus linear). Linear PS eluted at critical condi- tions faster, as cyclic PS in the same column and mobile phase. | Inj Polymer Concentration: 0.5-1 g/L | Figure 5a |  | P00005018
P00000155 | No | Conditions are not critical | No, remove | FALSE | FALSE | FALSE | FALSE | FALSE | FALSE | FALSE | FALSE | FALSE | TRUE | 9 | 83 | Polystyrene | PS |  |  | 56.7 | 1530 |  |  | Dichloromethane; Acetonitrile | S, N | 57, 43 | vol | Nucleosil C18 |  |  |  |  | 5 | 1100 | 25x0.21 |  | 30.5 | [5 empty] | UV | TGIC of linear and star PS.
P00000156 | No | Conditions are not critical | No, remove | FALSE | FALSE | FALSE | FALSE | FALSE | FALSE | FALSE | FALSE | FALSE | TRUE | 9 | 57 | Poly(methyl methacrylate) | PMMA |  |  | 1.5 | 620 | 1.5 | 620 | Tetrahydrofuran; Toluene | S&D, S&A | 38, 62 | wt | Biospher Si Gel + Separon SGX-1000 | Knauer |  |  |  | 10 | 120+1000 | 2x(25x0.4) |  | 35 |  | 1 | 50
P00000157 | No | Yes | Did not report LCCC directly | TRUE | FALSE | FALSE | TRUE | FALSE | FALSE | FALSE | FALSE | FALSE | FALSE | 7 | 123 | Poly(ethylene glycol) | PEG |  |  | 1.5 | 8 | 1.5 | 8 | Acetonitrile; Water | S, N | 60.0,40.0 | vol | Luna C18 | Phenomenex | Silica | C18 | Reverse |  | 100 | 25x0.46 | 1 | 68 | [5 empty] | RI, UV, MAL-DI-TOF-MS |  |  | Figure 1 |  | P00005016
P00000158 | Yes | Yes | Low | FALSE | TRUE | FALSE | FALSE | FALSE | FALSE | FALSE | FALSE | FALSE | TRUE | 8 | 66 | Poly(ethyl methacrylate) | PEMA |  | isotactic | 4.9 | 52 | 4.9 | 52 | Tetrahydrofuran; Cyclohexane | S, N | 56.0,44.0 | wt | Develosil NH2 | Nomura Chemical | Silica | NH2 | Normal | 5 | 120 | 25x0.8 | 1 | 35 |  |  | 20 |  |  | ELSD |  |  | Figure 8
P00000159 | Yes | Yes | Good | FALSE | FALSE | FALSE | FALSE | FALSE | FALSE | FALSE | FALSE | FALSE | TRUE | 9 | 66 | Poly(ethyl methacrylate) | PEMA |  | syndiotactic | 6.8 | 56 | 6.8 | 56 | Tetrahydrofuran; Cyclohexane | S, N | 64.0,36.0 | wt | Develosil NH2 | Nomura Chemical | Silica | NH2 | Normal | 5 | 120 | 25x0.8 | 1 | 35 |  |  | 20 |  |  | ELSD |  |  | Figure 2
P00000160 | Yes | Yes | Good | FALSE | FALSE | FALSE | FALSE | FALSE | FALSE | FALSE | FALSE | FALSE | TRUE | 9 | 55 | Poly(methyl methacrylate) | PMMA |  |  | 1.8 | 305 | 0.69 | 12.3 | Tetrahydrofuran; Hexane | S, N | 82.0,18.0 | wt | Nucleosil Si |  | Silica | No Modifications | Normal | 5, 5 | 100, 300 | 15x0.4, 25x0.4 | 2 |  |  | 0.5 | 25 | 2 |  | UV, ELSD |  |  | Figure 11
P00000161 | Yes | Yes | Good | FALSE | FALSE | FALSE | FALSE | FALSE | FALSE | FALSE | FALSE | FALSE | TRUE | 9 | 55 | Poly(methyl methacrylate) | PMMA |  |  | 1.8 | 305 | 1.8 | 51 | Acetonitrile; Tetrahydrofuran | S&A, S&D | 91.5,8.5 | wt | Nucleosil C18 |  | Silica | C18 | Reverse | 5, 7 | 300, 1000 | 25x0.4, 25x0.4 | 2 |  |  | 0.5 | 25 | 2 |  | UV, ELSD |  |  | Figure 4
P00000162 | Yes | Yes | Good | FALSE | FALSE | FALSE | FALSE | FALSE | FALSE | FALSE | FALSE | FALSE | TRUE | 9 | 55 | Poly(t-butyl methacrylate) | PtBMA |  |  | 2.9 | 145 | 2.9 | 145 | Acetonitrile; Tetrahydrofuran | N, S | 50.5,49.5 | wt | Nucleosil C18 |  | Silica | C18 | Reverse | 5, 7 | 300, 1000 | 25x0.4, 25x0.4 | 2 |  |  | 0.5 | 25 | 2 |  | UV, ELSD |  |  | Figure 4
P00000163 | Yes | Yes | Good | FALSE | FALSE | FALSE | FALSE | FALSE | FALSE | FALSE | FALSE | FALSE | TRUE | 9 | 55 | Poly(t-butyl methacrylate) | PtBMA |  |  | 2.9 | 69.7 | 2.9 | 69.7 | Hexane; Tetrahydrofuran | N, S | 57.0,43.0 | wt | Nucleosil Si |  | Silica | No Modifications | Normal | 5, 5 | 100, 300 | 15x0.4, 25x0.4 | 2 |  |  | 0.5 | 25 | 2 |  | UV, ELSD
P00000164 | No | Conditions are not critical | No, remove | FALSE | FALSE | FALSE | FALSE | FALSE | FALSE | FALSE | FALSE | FALSE | TRUE | 9 | 41 | Polyisoprene | PI |  |  | 3.8 | 42 | 3.8 | 42 | Hexane; 2-Propanol (near crit) | S, N | 99, 1 | vol | Lichrospher Si NH2 | Hewlett-Packard | [5 empty] | 25x0.46 |  | 30 |  | 2 | 20 |  |  | RI | Separation of functionless, mono and bifunctional PI with terminal hydroxyl groups.
P00000165 | No | Conditions are not critical | No, remove | FALSE | FALSE | FALSE | FALSE | FALSE | FALSE | FALSE | FALSE | FALSE | TRUE | 9 | 41 | Polyisoprene | PI |  |  | 3.8 | 42 | 3.8 | 42 | Hexane; 1,2-Dichloroethane (near crit) | S, N | 80, 20 | vol | Lichrospher Si NH2 | Hewlett-Packard | [5 empty] | 25x0.46 |  | 30 |  | 2 | 20 |  |  | RI
P00000166 | Yes | Yes | Indirect | TRUE | FALSE | TRUE | FALSE | FALSE | FALSE | FALSE | FALSE | FALSE | TRUE | 6 | 115 | Poly(ethylene glycol) | PEG | [6 empty] | Methanol; Water | S, S | 78.5,21.5 | wt | Nucleosil Si |  | Silica | No Modifications | Normal | 5 | 300 | 25x0.4 | 1 | 45 |  | 0.5 |  |  |  | ELSD |  |  | Figure 4
P00000167 | Yes | Yes | Good | FALSE | FALSE | FALSE | FALSE | FALSE | FALSE | FALSE | FALSE | FALSE | TRUE | 9 | 67 | Polystyrene | PS |  |  | 3.5 | 3220 | 3.5 | 135 | Tetrahydrofuran; Hexane | S, N | 50.0, 50.0 | wt | Nucleosil Si | Macherey-Nagel | Silica | No Modifications | Normal | 5 | 100 | 25x0.46 | 1 | 3 |  | 1 | 20 |  |  | UV |  |  | Figure 6b
P00000168 | Yes | Yes | Indirect | TRUE | FALSE | FALSE | FALSE | FALSE | FALSE | FALSE | FALSE | FALSE | TRUE | 7 | 67 | Polystyrene | PS |  |  | 3.5 | 3220 | 3.5 | 135 | Hexane; Tetrahydrofuran | N, S | 51.0, 49.0 | wt | Nucleosil Si | Macherey-Nagel | Silica | No Modifications | Normal | 5 | 100 | 25x0.46 | 1 | 13 |  | 1 | 20 |  |  | UV |  |  | Figure 7
P00000169 | No | Yes | Good | FALSE | FALSE | FALSE | FALSE | FALSE | FALSE | FALSE | FALSE | FALSE | FALSE | 10 | 67 | Polystyrene | PS |  |  | 3.5 | 3220 | 3.5 | 135 | Hexane; Tetrahydrofuran | N, S | 52.0, 48.0 | wt | Nucleosil Si | Macherey-Nagel | Silica | No Modifications | Normal | 5 | 100 | 25x0.46 | 1 | 23 |  | 1 | 20 |  |  | UV |  |  | Figure 7 |  | P00005066
P00000170 | Yes | Yes | Indirect | TRUE | FALSE | FALSE | FALSE | FALSE | FALSE | FALSE | FALSE | FALSE | TRUE | 7 | 67 | Polystyrene | PS |  |  | 3.5 | 3220 | 3.5 | 135 | Hexane; Tetrahydrofuran | N, S | 53.0, 47.0 | wt | Nucleosil Si | Macherey-Nagel | Silica | No Modifications | Normal | 5 | 100 | 25x0.46 | 1 | 36 |  | 1 | 20 |  |  | UV |  |  | Figure 7
P00000171 | Yes | Yes | Indirect | TRUE | FALSE | FALSE | FALSE | FALSE | FALSE | FALSE | FALSE | FALSE | TRUE | 7 | 67 | Polystyrene | PS |  |  | 3.5 | 3220 | 3.5 | 135 | Hexane; Tetrahydrofuran | N, S | 54.0, 46.0 | wt | Nucleosil Si | Macherey-Nagel | Silica | No Modifications | Normal | 5 | 100 | 25x0.46 | 1 | 54 |  | 1 | 20 |  |  | UV |  |  | Figure 7
P00000172 | Yes | Yes | Indirect | TRUE | FALSE | FALSE | FALSE | FALSE | FALSE | FALSE | FALSE | FALSE | TRUE | 7 | 67 | Polystyrene | PS |  |  | 3.5 | 3220 | 3.5 | 135 | Hexane; Tetrahydrofuran | N, S | 55.0, 45.0 | wt | Nucleosil Si | Macherey-Nagel | Silica | No Modifications | Normal | 5 | 100 | 25x0.46 | 1 | 75 |  | 1 | 20 |  |  | UV |  |  | Figure 7
P00000173 | Yes | Yes | Indirect | TRUE | FALSE | FALSE | FALSE | FALSE | FALSE | FALSE | FALSE | FALSE | FALSE | 8 | 67 | Polystyrene | PS |  |  | 3.5 | 3220 | 3.5 | 135 | Hexane; Tetrahydrofuran | N, S | 60.3, 39.7 | vol | Nucleosil Si | Macherey-Nagel | Silica | No Modifications | Normal | 5 | 100 | 25x0.46 | 1 | 25 |  | 1 | 20 |  |  | UV |  |  | Table IV
P00000174 | Yes | Yes | Indirect | TRUE | FALSE | FALSE | FALSE | FALSE | FALSE | FALSE | FALSE | FALSE | FALSE | 8 | 67 | Polystyrene | PS |  |  | 3.5 | 3220 |  |  | Tetrahydrofuran; Hexane | S, N | 50.4, 49.6 | vol | Si NH2 | Macherey-Nagel | Silica | NH2 | Normal | 5 | 100 | 25x0.46 | 1 | 25 |  | 1 | 20 |  |  | UV |  |  | Table IV | This entry is probably the same as P00000109 but this one has a different ratio unit, so unable to tell.
P00000175 | No | Yes | Did not report LCCC directly | TRUE | FALSE | FALSE | FALSE | FALSE | FALSE | FALSE | FALSE | FALSE | FALSE | 8 | 67 | Polystyrene | PS |  |  | 3.7 | 1700 |  |  | Dichloromethane; Hexane | S, N | 69.0, 31.0 | wt | Nucleosil Si | Macherey-Nagel | Silica | No Modifications | Normal | 5 | 100 | 25x0.46 | 1 | 25 |  | 1 | 20 |  |  | UV | Peak splitting not observed. |  | Table I |  | P00005020
P00000176 | Yes | Yes | Indirect | TRUE | FALSE | TRUE | FALSE | FALSE | FALSE | FALSE | FALSE | FALSE | TRUE | 6 | 67 | Polystyrene | PS | [6 empty] | Dichloromethane; Hexane | S, N | 50.3, 49.7 | wt | Si NH2 | Macherey-Nagel | Silica | NH2 | Normal | 5 | 100 | 25x0.46 | 1 | 25 |  | 1 | 20 |  |  | UV |  |  | Table IV
P00000177 | No | Yes | Did not report LCCC directly | TRUE | FALSE | FALSE | FALSE | FALSE | FALSE | FALSE | FALSE | FALSE | FALSE | 8 | 67 | Polystyrene | PS |  |  | 3.7 | 1700 | 3.7 | 50 | Hexane; Methyl Ethyl Ketone | N, S | 62.9, 37.1 | wt | Nucleosil Si | Macherey-Nagel | Silica | No Modifications | Normal | 5 | 100 | 25x0.46 | 1 | 25 |  | 1 | 20 |  |  | UV | PS with Mw>50kD are not soluble in the eluent. |  | Table I |  | P00005021
P00000178 | No | Yes | Did not report LCCC directly | TRUE | FALSE | FALSE | FALSE | FALSE | FALSE | FALSE | FALSE | FALSE | FALSE | 8 | 67 | Polystyrene | PS |  |  | 3.7 | 1700 | 3.7 | 50 | Hexane; Ethyl Acetate | N, S | 62.3, 37.7 | wt | Nucleosil Si | Macherey-Nagel | Silica | No Modifications | Normal | 5 | 100 | 25x0.46 | 1 | 25 |  | 1 | 20 |  |  | UV | PS with Mw>50kD are not soluble in the eluent. |  | Table I |  | P00005015
P00000179 | No | Yes | Did not report LCCC directly | TRUE | FALSE | FALSE | FALSE | FALSE | FALSE | FALSE | FALSE | FALSE | FALSE | 8 | 67 | Polystyrene | PS |  |  | 0.1 | 100 | 0.1 | 100 | Toluene; Hexane | S, N | 83.9, 16.1 | wt | Nucleosil Si | Macherey-Nagel | Silica | No Modifications | Normal | 5 | 100 | 25x0.46 | 1 | 25 |  | 1 | 20 |  |  | RI |  |  | Table I |  | P00005022
P00000180 | Yes | Yes | Indirect | TRUE | FALSE | FALSE | FALSE | FALSE | FALSE | FALSE | FALSE | FALSE | FALSE | 8 | 67 | Polystyrene | PS |  |  | 0.1 | 100 | 0.1 | 100 | Toluene; Hexane | S, N | 77.3, 22.7 | vol | Si NH2 | Macherey-Nagel | Silica | NH2 | Normal | 5 | 100 | 25x0.46 | 1 | 25 |  | 1 | 20 |  |  | RI |  |  | Table IV | This entry is probably the same as P00000120 but this one has a different ratio unit, so unable to tell.
P00000181 | No | Yes | Good | FALSE | FALSE | FALSE | TRUE | TRUE | FALSE | FALSE | FALSE | FALSE | FALSE | 8 | 107 | Poly(ethylene glycol) | PEG |  |  | 0.6 | 20 | 0.6 | 20 | Water; Acetonitrile | N, S | 54.0,46.0 | vol | Nucleosil C18 | Macherey-Nagel | Silica | C18 | Reverse |  |  | 25x0.4 | 1 | [6 empty] | ELSD |  |  | Figure 2 |  | P00005008
P00000182 | No | Yes | Good | FALSE | FALSE | FALSE | FALSE | FALSE | FALSE | FALSE | FALSE | FALSE | FALSE | 10 | 28 | Polybutadiene | PB |  |  | 1 | 30 | 1 | 30 | Methyl Ethyl Ketone; Cyclohexane | S, N | 98.0,2.0 | vol | Nucleosil C18 | Macherey-Nagel | Silica | C18 | Reverse | 5, 5 | 300, 1000 | 25x0.4, 25x0.4 | 2 | [6 empty] | RI, UV | Di and tri-block (PS-PB-PS) copolymers of styrene/butadiene. PB is soluble in eluent only up to 30kD, block copolymers are soluble. |  | Figure 6 |  | P00005024
P00000183 | No | Conditions are not critical | No, remove | FALSE | FALSE | FALSE | FALSE | FALSE | FALSE | FALSE | FALSE | FALSE | TRUE | 9 | 28 | Poly(ethyl methacrylate) | PEMA |  |  | 1 | 1000 | 1 | 1000 | Tetrahydrofuran; Hexane | S, N | 43.4, 56.6 | vol
P00000184 | Yes | Yes | Excellent | FALSE | FALSE | FALSE | FALSE | FALSE | FALSE | FALSE | FALSE | FALSE | TRUE | 9 | 28 | Polystyrene | PS |  |  | 1 | 900 | 1 | 900 | Hexane; Tetrahydrofuran | N, S | 56.6, 43.4 | vol | LiChrospher Si | Merck | Silica | No Modifications | Normal | 10, 10 | 300, 1000 | 20x0.4, 20x0.4 | 2 | [6 empty] | RI, UV, FTIR | Block copolymers styrene-butadiene. PB eluted in SEC mode |  | Figure 2
P00000185 | No | Yes | Good | FALSE | FALSE | FALSE | FALSE | TRUE | TRUE | FALSE | FALSE | FALSE | FALSE | 8 | 126 | Poly(ethylene glycol) | mPEG, PEG, PEG-MME | CH3, OH |  |  | 0.7 |  |  | Methanol; Water | N, S | 80.0,20.0 | vol | Spherisorb ODS2 |  | Silica | C18 | Reverse | 5 | [9 empty] | ELSD, RI |  |  | Figure 10 |  | P00005009
P00000186 | No | Yes | Good | FALSE | FALSE | TRUE | FALSE | TRUE | TRUE | FALSE | FALSE | FALSE | FALSE | 7 | 126 | Poly(ethylene glycol) | PEG, PEG-DME, MeO-PEG-DME | OCH3, CH3 | [5 empty] | Methanol; Water | N, S | 80.0,20.0 | vol | Spherisorb ODS2 |  | Silica | C18 | Reverse | 5 | [12 empty] | Figure 10 | LCCC condition is same as P0000185 | P00005009
P00000187 | Yes | Yes | Low | FALSE | TRUE | FALSE | FALSE | FALSE | FALSE | FALSE | FALSE | FALSE | TRUE | 8 | 108 | Poly[(adipic acid)-co-(1,6-hexanediol)] | AA-HD, AA-1,6HD |  |  | 1 | 6 | 1 | 6 | Acetone; Hexane | S, N | 51.0,49.0 | vol | Si | Tessek | Silica | No Modifications | Normal | 7 | 120 | 25x0.4 | 1 | 30 | [8 empty] | Figure 4
P00000188 | Yes | Yes | Good | FALSE | FALSE | FALSE | FALSE | FALSE | FALSE | FALSE | FALSE | FALSE | TRUE | 9 | 37 | Polybutadiene | PB |  |  | 0.9 | 9.3 | 0.9 | 9.3 | Tetrahydrofuran; Water | S, N | 92.0,8.0 | vol | C18 | Nova-Pak | Silica | C18 | Reverse | 4 | 60 | 30x0.39 | 1 | 30 |  | 0.5 | 25 | 0.1 |  | ELSD |  |  | Figure 3
P00000189 | Yes | Yes | Good | FALSE | FALSE | FALSE | FALSE | FALSE | FALSE | FALSE | FALSE | FALSE | TRUE | 9 | 37 | Polystyrene | PS |  |  | 0.5 | 9.1 | 0.5 | 9.1 | Tetrahydrofuran; Water | S, N | 87.0, 13.0 | vol | C18 | Nova-Pak | Silica | C18 | Reverse | 4 | 60 | 30x0.39 | 1 | 30 |  | 0.5 | 25 | 0.1 |  | UV |  |  | Figure 2
P00000190 | Yes | Yes | Indirect | TRUE | FALSE | FALSE | FALSE | TRUE | FALSE | FALSE | FALSE | FALSE | TRUE | 6 | 37 | Polystyrene | PS |  |  | 0.5 | 9.1 | 0.5 | 9.1 | Tetrahydrofuran; Water | S, N | 89.0, 11.0 | vol | μStyragel HT | Styragel | Silica | Unknown | Reverse | 10 |  | 30x0.78 | 1 | 30 |  | 0.5 | 25 | 0.1 |  |  |  |  | Table 1
P00000191 | Yes | Yes | Indirect | TRUE | FALSE | FALSE | FALSE | FALSE | FALSE | FALSE | FALSE | FALSE | TRUE | 7 | 37 | Polystyrene | PS |  |  | 0.5 | 9.1 | 0.5 | 9.1 | Tetrahydrofuran; Water | S, N | 89.0, 11.0 | vol | C18 | Delta-Pak | Silica | C18 | Reverse | 5 | 100 | 15x0.39 | 1 | 30 |  | 0.5 | 25 | 0.1 |  | UV |  |  | Table 1
P00000192 | Yes | Yes | Indirect | TRUE | FALSE | FALSE | FALSE | FALSE | FALSE | FALSE | FALSE | FALSE | TRUE | 7 | 37 | Polystyrene | PS |  |  | 0.5 | 9.1 | 0.5 | 9.1 | Tetrahydrofuran; Water | S, N | 88.0, 12.0 | vol | C18 | Delta-Pak | Silica | C18 | Reverse | 5 | 300 | 15x0.39 | 1 | 30 |  | 0.5 | 25 | 0.1 |  | UV |  |  | Table 1
P00000193 | Yes | Yes | Low | FALSE | TRUE | FALSE | FALSE | FALSE | FALSE | FALSE | FALSE | FALSE | TRUE | 8 | 99 | Chlorinated Polyethylene | CPE, PE-C |  |  | 55 | 520 | 55 | 520 | Hexane; Chloroform; Ethanol | S, N, N | 59.5,40.095,0.405 | vol | Silasorb Si | LabAlliance | Silica | No Modifications | Normal | 5 | 60 | 25x0.46 | 1 | 25 |  | 0.7 |  |  |  | UV |  |  | Figure 6
P00000194 | No | Yes | Good | FALSE | FALSE | FALSE | FALSE | FALSE | FALSE | FALSE | FALSE | FALSE | FALSE | 10 | 54 | Poly(methyl methacrylate) | PMMA |  | isotactic | 12 | 157 | 12 | 157 | Chloroform; Tetrahydrofuran | S&A, S&D | 87.7,12.3 | wt | Nucleosil Si |  | Silica | No Modifications | Normal | 5, 5 | 120, 300, 1000 | 25x0.4, 25x0.4, 25x0.4 | 3 | 35 |  | 1 | 20 |  |  | ELSD |  |  | Figure 6 |  | P00005012
P00000195 | No | Conditions are not critical | No, remove | FALSE | FALSE | FALSE | FALSE | FALSE | FALSE | FALSE | FALSE | FALSE | TRUE | 9 | 54 | Poly(methyl methacrylate) | PMMA |  | isotactic | 12 | 157 | 12 | 157 | Chloroform; Ethanol (near crit) | S&A, N&D | 97.2, 2.8 | wt | Nucleosil |  |  |  |  | 5 | 120+300+1000 | 3x(25x0.4) |  | 30 |  | 1 | 20 |  |  | ELSD
P00000196 | Yes | Yes | Good | FALSE | FALSE | FALSE | FALSE | FALSE | FALSE | FALSE | FALSE | FALSE | TRUE | 9 | 54 | Poly(methyl methacrylate) | PMMA |  | syndiotactic | 2.7 | 153 | 2.7 | 153 | Tetrahydrofuran; Hexane | S, N | 83.2,16.8 | wt | Nucleosil Si |  | Silica | No Modifications | Normal | 5 | 120 | 25x0.4 | 1 | 30 |  | 1 | 20 |  |  | ELSD |  |  | Figure 1
P00000197 | Yes | Yes | Low | FALSE | TRUE | FALSE | TRUE | FALSE | TRUE | FALSE | FALSE | FALSE | TRUE | 6 | 103 | Poly[di(ethylene glycol) adipate] | PDEGA | OH, OH |  | 0.3 | 2.4 | 0.3 | 2.4 | Methyl Ethyl Ketone; Hexane | S, N | 84.0,16.0 | vol | Si |  | Silica | No Modifications | Normal |  | 100 |  | 1 |  |  | 1 | 10 | 1 |  |  |  |  | Figure 1
P00000198 | No | Yes | Good | FALSE | FALSE | FALSE | FALSE | FALSE | FALSE | FALSE | FALSE | FALSE | FALSE | 10 | 136 | Bisphenol A | BPA, DGEBA, Epoxy Resin | glycidyl, glycidyl |  | 0.8 | 5 | 0.8 | 5 | Tetrahydrofuran; Hexane | S, N | 74.0,26.0 | vol | Nucleosil Si | Macherey-Nagel | Silica | No Modifications | Normal | 5 | 50 | 20x0.4 | 1 | [9 empty] | Figure 4 |  | P00005025
P00000199 | Yes | No, unable to access paper | Unable to access paper | FALSE | FALSE | TRUE | FALSE | FALSE | FALSE | FALSE | TRUE | FALSE | TRUE | 7 | 142 | Calixarene | Calixarene |  | without Substituents |  |  |  |  | Tetrahydrofuran; Water | S, N | 80, 20 | wt | YMC C18 |  | Silica | C18 | Reverse | 5 | 120 | 25x0.46 | 1 |  |  | 0.5 | 10 |  |  | ELSD, MALDI-TOF-MS | Addition of 0.1 % trifluoracetic acid to the mobile phase improves shape of peaks.
P00000200 | No | Conditions are not critical | No, remove | FALSE | FALSE | FALSE | FALSE | FALSE | FALSE | FALSE | FALSE | FALSE | TRUE | 9 | 134 | Polyepoxides | Epoxy resin |  |  | 0.36 | 1.91 | 0.36 | 1.91 | Chloroform |  |  | vol | Silica Gel Zorbax | Zorbax | [7 empty] | 32 |  | 0.5 | [5 empty] | The paper did not give detailed information for LCCC condition they identified, information on chromatography systems are also lacking. |  | The paper did not give detailed information for LCCC condition they identified, information on chromatography systems are also lacking.
P00000201 | Yes | No, unable to access paper | Unable to access paper | FALSE | FALSE | FALSE | TRUE | FALSE | TRUE | FALSE | TRUE | FALSE | TRUE | 6 | 145 | Polycaprolactone | PCL | OH, OH |  | 0.5 | 2 | 0.5 | 2 | Hexane; Acetone | S, N | 50.0,50.0 | vol | LiChrospher Si |  | Silica | No Modifications | Normal |  | 100 |  | 1 |  |  | 1 | 5 |  |  | RI | Fractionation according to number and type of terminal hydroxyl groups.
P00000202 | Yes | No, unable to access paper | Unable to access paper | FALSE | FALSE | FALSE | TRUE | FALSE | TRUE | FALSE | TRUE | FALSE | TRUE | 6 | 145 | Polycaprolactone | PCL | OH, OH |  | 0.5 | 2 | 0.5 | 2 | Diethyl Ether; Acetone | S, N | 78.0,22.0 | vol | Zorbax-NH2 |  | Silica | NH2 | Normal |  | 70 |  | 1 |  |  | 1 | 20 |  |  | RI | Fractionation according to terminal hydroxy-groups. Two-functional PFS are inreversibly adsorbed.
P00000203 | No | Yes | Did not report LCCC directly | TRUE | FALSE | FALSE | TRUE | FALSE | FALSE | FALSE | FALSE | FALSE | FALSE | 7 | 139 | Polyepichlorohydrin | PECH, Epoxy Resin |  |  | 0.9 | 1.8 | 0.9 | 1.8 | Heptane; Tetrahydrofuran | N, S | 55.0,45.0 | vol | Silasorb Si SPH 600 | Elsiko | Silica | No Modifications | Normal |  | 60, 60, 60 | 25x0.4, 25x0.4, 25x0.4 | 3 | [6 empty] | RI |  |  |  |  | P00005026
P00000204 | No | Yes | Did not report LCCC directly | TRUE | FALSE | FALSE | TRUE | FALSE | FALSE | FALSE | FALSE | FALSE | FALSE | 7 | 139 | Polyepichlorohydrin | PECH, Epoxy Resin |  |  | 0.9 | 1.8 | 0.9 | 1.8 | Heptane; Acetone | N, S | 58.0,42.0 | vol | Silasorb Si SPH 600 | Elsiko | Silica | No Modifications | Normal |  | 60, 60, 60 | 25x0.4, 25x0.4, 25x0.4 | 3 | [6 empty] | RI |  |  |  |  | P00005027
P00000205 | Yes | Yes | Low | FALSE | TRUE | FALSE | FALSE | FALSE | FALSE | FALSE | FALSE | TRUE | TRUE | 7 | 141 | Polyepichlorohydrin | PECH, Epoxy Resin |  |  | 0.5 | 3.5 |  |  | Dimethylformamide; Benzene | S, N | 50.0,50.0 | vol | Separon SGX |  | Silica | Unknown | Ion Exchange | 7, 7 | 100, 100 | 15x0.33, 15x0.33 | 2 | 21.85 |  | 0.2 | 1.25 |  |  |  |  | Inj Volume: 0.5-2 μL | Rice. 3
P00000206 | No | Conditions are not critical | No, remove | FALSE | FALSE | FALSE | FALSE | FALSE | FALSE | FALSE | FALSE | FALSE | TRUE | 9 | 141 | Polyepichlorohydrin | PECH, Epoxy Resin |  |  | 0.5 | 3.5 |  |  | Methyl Ethyl Ketone; Heptane | S, N | 90, 10 | vol | [17 empty] | this condition was on Macko paper, but looking up ref 141 did not lead to info on this info. |  | this condition was on Macko paper, but looking up ref 141 did not lead to info on this info.
P00000207 | Yes | No, unable to access paper | Unable to access paper | FALSE | FALSE | TRUE | FALSE | FALSE | FALSE | FALSE | TRUE | FALSE | TRUE | 7 | 142 | Calixarene | Calixarene | p-methyl | [5 empty] | Tetrahydrofuran; Water | S, N | 87, 13 | wt | YMC C18 |  | Silica | C18 | Reverse | 5 | 120 | 25x0.46 | 1 |  |  | 0.5 | 10 |  |  | ELSD, MALDI-TOF-MS
P00000208 | Yes | No, unable to access paper | Unable to access paper | FALSE | FALSE | TRUE | FALSE | FALSE | FALSE | FALSE | TRUE | FALSE | TRUE | 7 | 142 | Calixarene | Calixarene | p-octyl | [5 empty] | Tetrahydrofuran; Water | S, N | 91.5, 8.5 | wt | YMC C18 |  | Silica | C18 | Reverse | 5 | 120 | 25x0.46 | 1 |  |  | 0.5 | 10 |  |  | ELSD, MALDI-TOF-MS
P00000209 | Yes | No, unable to access paper | Unable to access paper | FALSE | FALSE | TRUE | FALSE | FALSE | FALSE | FALSE | TRUE | FALSE | TRUE | 7 | 142 | Calixarene | Calixarene | p-tert-butyl | [5 empty] | Tetrahydrofuran; Water | S, N | 88, 12 | wt | YMC C18 |  | Silica | C18 | Reverse | 5 | 120 | 25x0.46 | 1 |  |  | 0.5 | 10 |  |  | ELSD, MALDI-TOF-MS
P00000210 | No | No, unable to access paper | Unable to access paper | FALSE | FALSE | FALSE | TRUE | FALSE | TRUE | FALSE | TRUE | FALSE | FALSE | 7 | 31 | Polybutadiene | PB |  |  | 1.2 | 12 | 1.2 | 12 | Hexane; Toluene | S, N | 84.4,15.6 | vol | Si |  | Silica | No Modifications | Normal |  | 100 |  | 1 | 24 |  | 1 | 10 |  |  | RI |  |  |  |  | P00005028
P00000211 | No | No, unable to access paper | Unable to access paper | FALSE | FALSE | FALSE | TRUE | FALSE | TRUE | FALSE | TRUE | FALSE | FALSE | 7 | 32 | Polybutadiene | PB |  |  | 1.2 | 12 | 1.2 | 12 | Hexane; Dichloromethane | S, N | 76.0,24.0 | vol | Si |  | Silica | No Modifications | Normal |  | 100 |  | 1 | 24 |  | 1 | 10 |  |  | RI |  |  |  |  | P00005029
P00000212 | No | Conditions are not present in ref | No, remove | FALSE | FALSE | FALSE | FALSE | FALSE | FALSE | FALSE | FALSE | FALSE | TRUE | 9 | 33 | Polybutadiene | PB |  |  | 1.2 | 12 | 1.2 | 12 | Heptane; Methyl Ethyl Ketone | S, N | 99.5, 0.5 | vol | Silica gel Si-100 | [5 empty] | 100 |  |  | 24 |  | 1 |  |  |  | RI |  | DB- I do not see this entry in ref 33. |  | DB- I do not see this entry in ref 33.
P00000213 | No | Yes | Good | FALSE | FALSE | FALSE | FALSE | FALSE | FALSE | FALSE | FALSE | TRUE | FALSE | 9 | 35 | Polybutadiene | PB |  |  | 2.31 | 30.46 | 2.31 | 30.46 | Heptane; 1,4-Dioxane | S, N | 97.3,2.7 | vol | Nucleosil NH2 |  | Silica | NH2 | Normal | 7 | 1000 | 25x0.4 | 1 | 60 |  | 1 | 20 |  |  | RI | Determination of number of hydroxyl groups in PB. Two- dimensional separation. The s amples derivatized into phenyl urethane groups to make the OH groups detectable with UV. |  |  |  | P00005030
P00000214 | No | No, unable to access paper | Unable to access paper | FALSE | FALSE | FALSE | FALSE | FALSE | FALSE | FALSE | TRUE | FALSE | FALSE | 9 | 36 | Polybutadiene | PB |  |  | 2 | 30 | 2 | 30 | Heptane; 1,4-Dioxane | S, N | 95.0,5.0 | vol | Nucleosil NH2 |  | Silica | NH2 | Normal | 7 | 1000 | 25x0.4 | 1 | 60 |  | 1 | 20 |  |  | RI |  |  |  |  | P00005030
P00000215 | Yes | Yes | Indirect | TRUE | FALSE | FALSE | TRUE | FALSE | TRUE | FALSE | FALSE | FALSE | TRUE | 5 | 34 | Polybutadiene | PB | OH, OH |  | 2 | 72 |  |  | Heptane; 1,4-Dioxane | S, N | 94.2,5.8 | vol | LiChrospher Si |  | Silica | No Modifications | Normal |  | 500 |  | 1 | 10 |  | 0.1 |  |  |  | UV | Zero, mono and difunctional molecules of oligodienes with terminal hydroxyl groups. OH groups transfered into naphthyl- urethane (UV-chromophor) |  | Table 1
P00000216 | Yes | Yes | Low | FALSE | TRUE | FALSE | TRUE | FALSE | TRUE | FALSE | FALSE | FALSE | TRUE | 6 | 34 | Polybutadiene | PB | OH, OH |  | 2 | 72 |  |  | Heptane; 1,4-Dioxane | S, N | 95.8,4.2 | vol | LiChrospher Si |  | Silica | No Modifications | Normal |  | 500 |  | 1 | 25 |  | 0.1 |  |  |  | UV | Zero, mono and difunctional molecules of oligodienes with terminal hydroxyl groups. OH groups transfered into naphthyl- urethane (UV-chromophor) |  | Table 1
P00000217 | Yes | Yes | Low | FALSE | TRUE | FALSE | TRUE | FALSE | TRUE | FALSE | FALSE | FALSE | TRUE | 6 | 34 | Polybutadiene | PB | OH, OH |  | 2 | 72 |  |  | Heptane; 1,4-Dioxane | S, N | 96.5,3.5 | vol | LiChrospher Si |  | Silica | No Modifications | Normal |  | 500 |  | 1 | 40 |  | 0.1 |  |  |  | UV | Zero, mono and difunctional molecules of oligodienes with terminal hydroxyl groups. OH groups transfered into naphthyl- urethane (UV-chromophor) |  | Table 1
P00000218 | Yes | Yes | Low | FALSE | TRUE | FALSE | TRUE | FALSE | TRUE | FALSE | FALSE | FALSE | TRUE | 6 | 34 | Polybutadiene | PB | OH, OH |  | 2 | 72 |  |  | Heptane; 1,4-Dioxane | S, N | 96.9,3.1 | vol | LiChrospher Si |  | Silica | No Modifications | Normal |  | 500 |  | 1 | 60 |  | 0.1 |  |  |  | UV | Zero, mono and difunctional molecules of oligodienes with terminal hydroxyl groups. OH groups transfered into naphthyl- urethane (UV-chromophor) |  | Table 1
P00000219 | Yes | Yes | Low | FALSE | TRUE | FALSE | TRUE | FALSE | TRUE | FALSE | FALSE | FALSE | TRUE | 6 | 34 | Polybutadiene | PB | OH, OH |  | 2 | 72 |  |  | Heptane; 1,4-Dioxane | S, N | 94.5,5.5 | vol | LiChrospher NH2 |  | Silica | NH2 | Normal |  | 500 |  | 1 | 50 |  | 0.1 |  |  |  | UV |  | Stationary Phase doped with AgCl | Figure 1
P00000220 | Yes | No, unable to access paper | Unable to access paper | FALSE | FALSE | FALSE | FALSE | FALSE | FALSE | FALSE | TRUE | FALSE | TRUE | 8 | 105 | Poly(1,4-butylene adipate) | PBAG |  |  | 1 | 2 | 1 | 2 | Methyl Ethyl Ketone; Heptane | S, N | 65.0,35.0 | vol | LiChrospher Si |  | Silica | No Modifications | Normal | 10 | 100 | 25x0.4 | 1 | 30 |  | 1 | 10 |  |  | RI | Separation of zero, mono and bifunctional samples. Retention increases in order: R-R, R-OH, OH-OH.
P00000221 | Yes | No, unable to access paper | Unable to access paper | FALSE | FALSE | FALSE | FALSE | FALSE | FALSE | FALSE | TRUE | FALSE | TRUE | 8 | 105 | Poly(1,4-butylene adipate) | PBAG |  |  | 1 | 2 | 1 | 2 | Methyl Ethyl Ketone; Heptane | S, N | 65.0,35.0 | vol | Zorbax-NH2 |  | Silica | NH2 | Normal | 7 | 80 | 25x0.4 | 1 | 30 |  | 1 | 10 |  |  | RI
P00000222 | Yes | No, unable to access paper | Unable to access paper | FALSE | FALSE | FALSE | FALSE | FALSE | FALSE | TRUE | TRUE | FALSE | TRUE | 7 | 105 | Poly(1,4-butylene adipate) | PBAG |  |  | 1 | 2 | 1 | 2 | Methyl Ethyl Ketone; Heptane | S, N | 70.0,30.0 | vol | Zorbax-Gold |  | Silica | Unknown |  | 3 | 70 | 8x0.62 | 1 | 40 |  | 1 | 10 |  |  | RI
P00000223 | No | No, unable to access paper | Unable to access paper | FALSE | FALSE | TRUE | FALSE | FALSE | FALSE | FALSE | TRUE | FALSE | FALSE | 8 | 100 | Polybutylene Terephthalate | PBT, PBTF | [6 empty] | Heptane; Tetrahydrofuran | S, N | 65.0,35.0 | vol | LiChrospher Si |  | Silica | No Modifications | Normal | 10 | 60 | 25x0.4 | 1 | 24 |  | 1 | 10 |  |  | UV | Separation of zero, mono and bifunctional (OH groups) polymers. Heptane supports adsorption |  |  |  | P00005011
P00000224 | Yes | No, unable to access paper | Unable to access paper | FALSE | FALSE | TRUE | FALSE | FALSE | FALSE | FALSE | TRUE | FALSE | TRUE | 7 | 100 | Polybutylene Terephthalate | PBT, PBTF | [6 empty] | Chloroform; Heptane | N, S | 90.0,10.0 | vol | LiChrospher Si |  | Silica | No Modifications | Normal | 10 | 60 | 25x0.4 | 1 | 24 |  | 1 | 10 |  |  | UV | Separation of zero, mono and bifunctional (OH groups) polymer. In heptane / chloro- form bifunctional macromole- cules are fully retained.
P00000225 | No | No, unable to access paper | Unable to access paper | FALSE | FALSE | TRUE | TRUE | FALSE | TRUE | FALSE | TRUE | FALSE | FALSE | 6 | 101 | Poly[di(ethylene glycol) adipate] | PDEGA | [6 empty] | Methyl Ethyl Ketone; Hexane | S, N | 92.0,8.0 | vol | Si |  | Silica | No Modifications | Normal |  | 100 |  | 1 | [11 empty] | P00005031
P00000226 | No | No, unable to access paper | Unable to access paper | FALSE | FALSE | FALSE | FALSE | FALSE | FALSE | FALSE | TRUE | FALSE | TRUE | 8 | 102 | Poly[di(ethylene glycol) adipate] | PDEGA | [6 empty] | Toluene; Ethanol | S, N | 90.0,10.0 | vol | TLC Si |  |  | No Mod | Normal
P00000227 | No | No, unable to access paper | Unable to access paper | FALSE | FALSE | FALSE | FALSE | FALSE | FALSE | FALSE | TRUE | FALSE | FALSE | 9 | 104 | Poly[di(ethylene glycol) adipate] | PDEGA |  |  | 0.56 |  | 0.56 |  | Chloroform; Methyl Ethyl Ketone | N, S | 65.0,35.0 | vol | LiChrospher Si |  | Silica | No Modifications | Normal | 10 | 100 | 25x0.4 | 1 | 24 |  | 1 |  |  |  | RI | Separation of zero, mono and bifunctional samples |  |  |  | P00005032
P00000228 | No | No, unable to access paper | Unable to access paper | FALSE | FALSE | FALSE | FALSE | FALSE | FALSE | FALSE | TRUE | FALSE | FALSE | 9 | 104 | Poly[di(ethylene glycol) adipate] | PDEGA |  |  | 0.56 |  | 0.56 |  | Methyl Ethyl Ketone; Hexane | S, N | 92.0,8.0 | vol | LiChrospher Si |  | Silica | No Modifications | Normal | 10 | 100 | 25x0.4 | 1 | 24 |  | 1 |  |  |  | RI | Separation of zero, mono and bifunctional samples |  |  |  | P00005031
P00000229 | Yes | No, unable to access paper | Unable to access paper | FALSE | FALSE | FALSE | FALSE | FALSE | FALSE | FALSE | TRUE | FALSE | TRUE | 8 | 104 | Poly[di(ethylene glycol) adipate] | PDEGA |  |  | 0.56 |  | 0.56 |  | Ethyl Acetate; Tetrahydrofuran | N, S | 93.0,7.0 | vol | LiChrospher Si |  | Silica | No Modifications | Normal | 10 | 100 | 25x0.4 | 1 | 24 |  | 1 |  |  |  | RI | Separation of zero, mono and bifunctional samples
P00000230 | Yes | No, unable to access paper | Unable to access paper | FALSE | FALSE | FALSE | FALSE | FALSE | FALSE | FALSE | TRUE | FALSE | TRUE | 8 | 104 | Poly[di(ethylene glycol) adipate] | PDEGA |  |  | 0.56 |  | 0.56 |  | Ethyl Acetate; Methyl Ethyl Ketone | N, S | 73.0,27.0 | vol | LiChrospher Si |  | Silica | No Modifications | Normal | 10 | 100 | 25x0.4 | 1 | 24 |  | 1 |  |  |  | RI | Separation of zero, mono and bifunctional samples
P00000231 | No | No, unable to access paper | Unable to access paper | FALSE | FALSE | FALSE | FALSE | FALSE | FALSE | FALSE | TRUE | FALSE | FALSE | 9 | 104 | Poly[di(ethylene glycol) adipate] | PDEGA |  |  | 1.8 |  | 1.8 |  | Chloroform; Methyl Ethyl Ketone | S, N | 67.0,33.0 | vol | LiChrospher Si |  | Silica | No Modifications | Normal | 10 | 100 | 25x0.4 | 1 | 24 |  | 1 | 10 |  |  | RI | Separation of zero, mono and bifunctional samples |  |  |  | P00005032
P00000232 | No | Conditions are not critical | No, remove | FALSE | FALSE | FALSE | FALSE | FALSE | FALSE | FALSE | FALSE | FALSE | TRUE | 9 | 119 | Poly(ethylene glycol) | PEG | [6 empty] | Water; Methanol | S, N | 10, 90 | wt | Spherisorb ODS2 | PhaseSep |  |  |  | 5 | 80 | 30x1 |  | 25 |  | 2 |  |  |  | RI, Density |  | DB- This reference is written as macko stated in the experimental section, however the column description of Fig. 2 is different dimensions. | Fig. 2 is different dimensions. | DB- This reference is written as macko stated in the experimental section, however the column description of Fig. 2 is different dimensions.
P00000233 | No | Conditions are not critical | No, remove | FALSE | FALSE | FALSE | FALSE | FALSE | FALSE | FALSE | FALSE | FALSE | TRUE | 9 | 121 | Poly(ethylene glycol) | PEG |  |  | 26 | 95 |  |  | Water; Acetonitrile (near crit) | S, N | 58, 42 | vol | [17 empty] | DB-This is TGIC not LCCC |  | DB-This is TGIC not LCCC
P00000234 | No | Conditions are not present in ref | No, remove | FALSE | FALSE | FALSE | FALSE | FALSE | FALSE | FALSE | FALSE | FALSE | TRUE | 9 | 122 | Poly(ethylene glycol) | PEG | [6 empty] | Acetonitrile; Water | S, N | 60, 40 | vol | [17 empty] | DB-Only place I find with entry in reference is it referencing [111] and it is very badly translated from russian. | RUSSSIAN | DB-Only place I find with entry in reference is it referencing [111] and it is very badly translated from russian.
P00000235 | Yes | Yes | Excellent | FALSE | FALSE | FALSE | TRUE | TRUE | FALSE | FALSE | FALSE | FALSE | TRUE | 7 | 113 | Poly(ethylene glycol) | PEG |  |  | 0.3 | 7.6 | 0.3 | 7.6 | Water; Acetonitrile | N, S | 56.0,44.0 | vol | Nucleosil C18 | Macherey-Nagel | Silica | C18 | Reverse |  |  | 6x0.4 | 1 | 25 | [5 empty] | UV |  |  | Figure 4
P00000236 | Yes | No, unable to access paper | Unable to access paper | FALSE | FALSE | TRUE | TRUE | TRUE | TRUE | FALSE | TRUE | FALSE | TRUE | 4 | 114 | Poly(ethylene glycol) | PEG | [6 empty] | Methanol; Water | S, N | 86.0,14.0 | vol | C18 |  | Silica | C18 | Reverse | [10 empty] | ELSD | Separation of PEO-PPO-PEO triblock copolymers. Two-di- mensional separation.
P00000237 | Yes | No, unable to access paper | Unable to access paper | FALSE | FALSE | FALSE | FALSE | FALSE | TRUE | FALSE | TRUE | FALSE | TRUE | 7 | 147 | Polyphenylsulfone | PPSU, PFS |  |  |  | 5 |  | 5 | Chloroform; Heptane | S, N | 65.0,35.0 | vol | Silasorb 600 |  | Silica | No Modifications | Normal | 7 | 60 |  | 1 |  |  | 1 | 10 |  |  | UV | Separation according to end-OH-groups (zero and mono functional). Two-functional PFS eluted from the col- umn additionally with the eluent chloroform / methanol, 98 / 2 vol.
P00000238 | Yes | No, unable to access paper | Unable to access paper | FALSE | FALSE | FALSE | FALSE | FALSE | TRUE | FALSE | TRUE | FALSE | TRUE | 7 | 147 | Polyphenylsulfone | PPSU, PFS |  |  |  | 5 |  | 5 | Chloroform; Tetrachloromethane | S, N | 53.0,47.0 | vol | Silasorb 600 |  | Silica | No Modifications | Normal | 7 | 60 |  | 1 |  |  | 1 | 10 |  |  | UV | Separation according to end- OH-groups (zero and mono functional).
P00000239 | Yes | No, unable to access paper | Unable to access paper | FALSE | FALSE | FALSE | FALSE | FALSE | FALSE | FALSE | TRUE | FALSE | TRUE | 8 | 146 | Polyphenylsulfone | PPSU, PFS |  |  | 15 | 60 |  |  | Chloroform; Tetrachloromethane | S, N | 50.0,50.0 | vol | Silasorb 600 |  | Silica | No Modifications | Normal | 10 | 65 | 25x0.46 | 1 |  |  |  | 10 |  |  | UV | Functionality-type distribution of end groups in macromolecules.
P00000240 | Yes | No, unable to access paper | Unable to access paper | FALSE | FALSE | TRUE | TRUE | TRUE | FALSE | TRUE | TRUE | FALSE | TRUE | 4 | 44 | Poly(methyl methacrylate) | PMMA | [6 empty] | Ethyl Acetate | S | 100 | vol | Porasil Si E+D |  | Silica | Unknown |  |  |  | 105x0.78, 105x0.78 | 2 | 25 |  |  | 1430 |  |  | RI
P00000241 | Yes | Yes | Indirect | TRUE | FALSE | TRUE | TRUE | FALSE | TRUE | FALSE | FALSE | FALSE | TRUE | 4 | 52 | Poly(methyl methacrylate) | PMMA | [6 empty] | Tetrahydrofuran; Hexane | S, N | 77.75,22.25 | vol | Nucleosil Si | Knauer | Silica | No Modifications | Normal |  | 100 |  | 1 | [6 empty] | RI |  |  | Figure 3b
P00000242 | No | No, unable to access paper | Unable to access paper | FALSE | FALSE | FALSE | FALSE | FALSE | FALSE | FALSE | TRUE | FALSE | TRUE | 8 | 102 | Polycarbonate | PC | [6 empty] | Toluene; Ethyl Acetate | S, N | 60.0,40.0 | vol | TLC Si |  |  | No Mod | Normal | [11 empty] | Separation according to func- tionality (terminal hydroxy- groups).
P00000243 | No | No, unable to access paper | Unable to access paper | FALSE | FALSE | FALSE | FALSE | FALSE | FALSE | FALSE | TRUE | FALSE | TRUE | 8 | 133 | Aliphatic Polycarbonate | APC, PC |  |  | 0.5 |  | 0.5 |  | Toluene; Ethyl Acetate | S, N | 80.0,20.0 | vol | TLC Si |  |  | No Mod | Normal | [11 empty] | Determination of monofunctional impurities.
P00000244 | No | No, unable to access paper | Unable to access paper | FALSE | FALSE | FALSE | FALSE | FALSE | FALSE | FALSE | TRUE | FALSE | TRUE | 8 | 133 | Aliphatic Polycarbonate | APC, PC |  |  | 0.5 |  | 0.5 |  | Toluene; Methyl Ethyl Ketone | S, N | 70.0, 30.0 | vol | TLC Si |  |  | No Mod | Normal | [11 empty] | Determination of monofunctional impurities.
P00000245 | No | Yes | Excellent | FALSE | FALSE | FALSE | FALSE | FALSE | TRUE | FALSE | FALSE | FALSE | FALSE | 9 | 106 | Poly[(adipic acid)-co-(1,6-hexanediol)] | AA-HD |  |  | 1 | 3.5 | 1 | 3.5 | Acetone; Hexane | S, N | 50.5,49.5 | vol | Si | Tessek | Silica | No Modifications | Normal | 7 | 120 |  | 1 | [6 empty] | RI |  |  | Figure 8, Table 2 |  | P00005033
P00000246 | No | Yes | Good | FALSE | FALSE | FALSE | TRUE | FALSE | FALSE | FALSE | FALSE | FALSE | FALSE | 9 | 94 | Poly(L-lactide) | PLLA, PLA |  |  | 0.2 | 100 |  |  | 1,4-Dioxane; Hexane | S, S | 60.0,40.0 | vol | Nucleosil Si |  | Silica | No Modifications | Normal |  | 100 | 25x0.4 | 1 | 30 | [8 empty] | Figure 7 |  | P00005034
P00000247 | Yes | Yes | Low | FALSE | TRUE | TRUE | TRUE | FALSE | TRUE | FALSE | FALSE | TRUE | TRUE | 4 | 90 | Poly(propylene glycol) | PPG | [6 empty] | Chloroform; Tetrachloromethane | S, N | 71.0,29.0 | vol | LiChrospher Si |  | Silica | No Modifications | Normal |  | 300 |  | 1 | 30 |  | 0.5 | 10 | 0.5 |  | UV |  |  | Rice. 2
P00000248 | No | No, unable to access paper | Unable to access paper | FALSE | FALSE | FALSE | FALSE | FALSE | FALSE | FALSE | TRUE | FALSE | TRUE | 8 | 102 | Poly(propylene glycol) | PPG |  |  | 0.3 | 4.5 | 0.3 | 4.5 | Heptane; Tetrahydrofuran | S, N | 55.0,45.0 | vol | TLC Si |  |  | No Mod | Normal | [11 empty] | Determination of functionality. Bi and tri-functional oligomers elute at critical conditions, but their retention is different.
P00000249 | No | No, unable to access paper | Unable to access paper | FALSE | FALSE | FALSE | FALSE | FALSE | FALSE | FALSE | TRUE | FALSE | TRUE | 8 | 102 | Poly(propylene glycol) | PPG | bi and tri-functional |  | 0.3 | 4.5 | 0.3 | 4.5 | Heptane; Tetrahydrofuran | S, N | 67.0,33.0 | vol | TLC Si |  |  | No Mod | Normal | [11 empty] | Determination of functionality. Bi and tri-functional oligomers elute at critical conditions, but their retention is different.
P00000250 | Yes | No, unable to access paper | Unable to access paper | FALSE | FALSE | FALSE | TRUE | FALSE | TRUE | FALSE | TRUE | FALSE | FALSE | 7 | 129 | Poly(propylene glycol) | PPG | OH, OH |  | 0.4 | 4 | 0.4 | 4 | Ethyl Acetate; Methyl Ethyl Ketone | N, S | 95.0,5.0 | vol | Si |  | Silica | No Modifications | Normal |  | 100 |  | 1 |  |  | 1 | 10 |  |  |  | Separation of linear and branched hydroxylated PPG according to functionality
P00000251 | Yes | No, unable to access paper | Unable to access paper | FALSE | FALSE | FALSE | FALSE | FALSE | FALSE | FALSE | TRUE | FALSE | FALSE | 9 | 104 | Poly(propylene glycol) | PPG | OH, OH |  | 0.4 | 4 | 0.4 | 4 | Ethyl Acetate; Methyl Ethyl Ketone | N, S | 90.0,10.0 | vol | LiChrospher Si |  | Silica | No Modifications | Normal | 10 | 100 | 25x0.4 | 1 | 30 |  | 1 |  |  |  | RI | Separation of linear and branched PPG according to functionality.
P00000252 | Yes | No, unable to access paper | Unable to access paper | FALSE | FALSE | TRUE | FALSE | FALSE | FALSE | FALSE | TRUE | FALSE | TRUE | 7 | 104 | Poly(propylene adipate) | PPA | [6 empty] | Chloroform; Methyl Ethyl Ketone | S, N | 90.0,10.0 | vol | LiChrospher Si |  | Silica | No Modifications | Normal | 10 | 100 | 25x0.4 | 1 | 24 |  | 1 | 10 |  |  | RI
P00000253 | Yes | No, unable to access paper | Unable to access paper | FALSE | FALSE | FALSE | TRUE | FALSE | FALSE | FALSE | TRUE | FALSE | TRUE | 7 | 74 | Polystyrene | PS |  |  | 1.6 | 500 | 1.6 | 500 | Hexane; Tetrahydrofuran | N, S | 51.8, 48.2 | vol | Nucleosil Si |  | Silica | No Modifications | Normal |  | 1000 | 25x0.46 | 1 | 50 | [5 empty] | UV, ELSD
P00000254 | Yes | No, unable to access paper | Unable to access paper | FALSE | FALSE | FALSE | TRUE | FALSE | FALSE | FALSE | TRUE | FALSE | TRUE | 7 | 74 | Polystyrene | PS |  |  | 4.4 | 122 | 4.4 | 122 | Tetrahydrofuran; Hexane | S, N | 51.3, 48.7 | vol | Nucleosil Si |  | Silica | No Modifications | Normal |  | 100 | 25x0.46 | 1 | 25
P00000255 | Yes | No, unable to access paper | Unable to access paper | FALSE | FALSE | FALSE | TRUE | FALSE | TRUE | FALSE | TRUE | FALSE | TRUE | 6 | 75 | Polystyrene | PS |  |  | 20 | 330 | 20 | 330 | Cyclohexane; Tetrahydrofuran | S, S | 85.0, 15.0 | vol | LiChrospher Si |  | Silica | No Modifications | Normal |  | 500 |  | 1 | 31 | [6 empty] | Macrocycles of PS eluted in adsorption mode. Cyclohexane is theta solvent for PS at 34°C.
P00000256 | Yes | No, unable to access paper | Unable to access paper | FALSE | FALSE | FALSE | TRUE | FALSE | TRUE | FALSE | TRUE | FALSE | TRUE | 6 | 75 | Polystyrene | PS |  |  | 2.2 | 68 | 2.2 | 68 | Cyclohexane; Tetrahydrofuran | S, S | 85.0, 15.0 | vol | Resolve Si |  | Silica | No Modifications | Normal |  | 90 |  | 1 | 23
P00000257 | Yes | No, unable to access paper | Unable to access paper | FALSE | FALSE | FALSE | TRUE | FALSE | FALSE | FALSE | TRUE | FALSE | TRUE | 7 | 82 | Polystyrene | PS |  |  | 1.6 | 200 | 1.6 | 200 | Tetrahydrofuran; Acetonitrile | S, N | 50.0, 50.0 | vol | Nucleosil C18 |  | Silica | C18 | Reverse |  | 300 | 25x0.46 | 1 | 37 | [5 empty] | UV, ELSD
P00000258 | Yes | No, unable to access paper | Unable to access paper | FALSE | FALSE | FALSE | TRUE | FALSE | FALSE | FALSE | TRUE | FALSE | TRUE | 7 | 82 | Polystyrene | PS |  |  | 7 | 100 | 7 | 100 | Dimethylacetamide; Acetonitrile | S, N | 81.0, 19.0 | vol | Nucleosil C18 |  | Silica | C18 | Reverse |  | 300 | 25x0.46 | 1 | 50 | [5 empty] | UV, ELSD
P00000259 | Yes | Yes | Good | FALSE | FALSE | FALSE | TRUE | FALSE | TRUE | FALSE | FALSE | TRUE | TRUE | 6 | 90 | Polystyrene | PS |  |  | 5 | 120 | 5 | 120 | Tetrachloromethane; Chloroform | S&A, S&D | 94.65, 5.35 | vol | LiChrospher Si |  | Silica | No Modifications | Normal |  | 300 |  | 1 | 30 |  | 0.5 | 10 | 0.5 |  | UV | Separation of a polymer blend |  | Rice. 1
P00000260 | No | Yes | Low | FALSE | TRUE | FALSE | FALSE | FALSE | FALSE | FALSE | FALSE | FALSE | FALSE | 9 | 73 | Polystyrene | PS |  |  | 1 | 9 | 1 | 9 | Hexane; Tetrahydrofuran | N, S | 52.1, 47.9 | wt | Nucleosil Si |  | Silica | No Modifications | Normal | 5 | 100 | 25x0.46 | 1 | 25 |  | 1 |  |  |  | UV |  |  | Figure 4, Figure 5 |  | P00005017
P00000261 | Yes | No, unable to access paper | Unable to access paper | FALSE | FALSE | FALSE | FALSE | FALSE | FALSE | FALSE | TRUE | FALSE | TRUE | 8 | 104 | Polytetrahydrofuran | PTHF |  |  | 1 |  | 1 |  | Ethyl Acetate; Methyl Ethyl Ketone | S, N | 50.0,50.0 | vol | LiChrospher Si |  | Silica | No Modifications | Normal | 10 | 100 | 25x0.4 | 1 | 24 |  | 1 | 10 |  |  | RI | Separation of zero, mono and bifunctional (OH groups) polymers.
P00000262 | Yes | Yes | Excellent | FALSE | FALSE | FALSE | FALSE | FALSE | FALSE | FALSE | FALSE | FALSE | TRUE | 9 | 53 | Polytetrahydrofuran | PTHF |  |  | 1.25 | 630 | 1.25 | 630 | Tetrahydrofuran; Acetonitrile | S, N | 50.0,50.0 | wt | Nucleosil C18 | Knauer | Silica | C18 | Reverse | 5, 7 | 300, 1000 | 25x0.4, 25x0.4 | 2 | 30 | [5 empty] | ELSD |  |  | Figure 2, Figure 4
P00000263 | No | Conditions are not present in ref | No, remove | FALSE | FALSE | FALSE | FALSE | FALSE | FALSE | FALSE | FALSE | FALSE | TRUE | 9 | 52 | Polytetrahydrofuran | PTHF | [6 empty] | Acetone; Hexane | S, N | 95, 5 | vol | [17 empty] | DB- Fig 7 shows chromatogram but states data is from ref [110] | Figure 7 | DB- Fig 7 shows chromatogram but states data is from ref [110]
P00000264 | Yes | Yes | Excellent | FALSE | FALSE | FALSE | FALSE | FALSE | FALSE | FALSE | FALSE | FALSE | TRUE | 9 | 38 | Polystyrene | PS |  |  | 2 | 1800 | 2 | 1800 | Dichloromethane; Acetonitrile | S, N | 57.0, 43.0 | vol | Nucleosil C18 | Alltech, Nucleosil, | Silica | C18 | Reverse | 5 | 100 | 25x0.45 | 1 | 30.5 |  | 0.5 | 50 |  |  |  | TGIC of PS and PMMA. |  | Figure 2
P00000265 | No | Yes | Good | FALSE | FALSE | FALSE | FALSE | FALSE | FALSE | FALSE | FALSE | FALSE | FALSE | 10 | 48 | Poly(methyl methacrylate) | PMMA |  |  | 7 | 160 | 7 | 160 | Methyl Ethyl Ketone; Cyclohexane | S, N | 70.0,30.0 | vol | LiChrospher Si | Merck | Silica | No Modifications | Normal | 10, 10 | 300, 1000 | 20x0.4, 20x0.4 | 2 | 25 |  | 0.5 | 20 | 0.75 |  | UV, RI |  | Inj Polymer Concentration: 0.5-1 g/L | Figure 1b |  | P00005010
P00000266 | No | No, unable to access paper | Unable to access paper | FALSE | FALSE | FALSE | FALSE | TRUE | FALSE | FALSE | TRUE | FALSE | FALSE | 8 | 116 | Poly(ethylene glycol) | PEG |  |  | 1 | 4.5 | 1 | 4.5 | Tetrahydrofuran; Hexane |  | 71.0,29.0 | wt | PS/DVB gel |  | PS/DVB | No Modifications | Reverse | 10 |  | 30x0.78 | 1 | 30 |  | 1 | 20 |  |  | ELSD, DAD |  |  |  |  | P00005035
P00000267 | No | Yes | Good | FALSE | FALSE | FALSE | FALSE | TRUE | FALSE | FALSE | FALSE | FALSE | FALSE | 9 | 117 | Poly(ethylene glycol) | PEG |  |  | 1 | 4.5 | 1 | 4.5 | Tetrahydrofuran; Hexane |  | 71.0,29.0 | wt | PS/DVB gel | Phenogel | PS/DVB | No Modifications | Reverse | 10 |  | 30x0.78 | 1 | 30 |  | 1 | 20 |  |  | ELSD, RI |  |  | Figure 1 |  | P00005035
P00000268 | No | Yes | Good | FALSE | FALSE | FALSE | FALSE | FALSE | FALSE | FALSE | FALSE | FALSE | FALSE | 10 | 49 | Poly(methyl methacrylate) | PMMA |  |  | 28 | 165 | 28 | 165 | Methyl Ethyl Ketone; Cyclohexane | S, N | 73.0,27.0 | vol | Nucleosil Si | Macherey-Nagel | Silica | No Modifications | Normal | 5 | 100 | 20x0.4 | 1 | 25 |  | 0.5 | 20 | 0.75 |  | UV, RI |  | Inj Polymer Concentration: 0.5-1 g/L | Figure 2 |  | P00005005
P00000269 | No | Conditions are not critical | No, remove | FALSE | FALSE | FALSE | FALSE | FALSE | FALSE | FALSE | FALSE | FALSE | TRUE | 9 | 97 | Poly(1,3,6-trioxocane) | polyTOC | 9-anthrylmethyl, 9-anthrylmethyl |  | 1.6 | 70 | 1.6 | 70 | Acetonitrile; Water | S, N | 60, 40 | vol
P00000270 | Yes | Yes | Low | FALSE | TRUE | FALSE | FALSE | FALSE | FALSE | FALSE | FALSE | FALSE | TRUE | 8 | 93 | Poly(1,3,6-trioxocane) | polyTOC | OH, OH |  | 0.94 | 82.6 | 0.94 | 82.6 | Water; Acetonitrile | N, S | 50.5,49.5 | vol | C18 |  | Silica | C18 | Reverse | 10 | 300 | 25x0.46 | 1 |  |  |  | 20 | 3 |  |  |  |  | Table 2, Figure 3
P00000271 | No | Conditions are not critical | No, remove | FALSE | FALSE | FALSE | FALSE | FALSE | FALSE | FALSE | FALSE | FALSE | TRUE | 9 | 94 | Poly(1,3,6-trioxocane) | polyTOC | OH, OH |  | 0.9 | 83 | 0.9 | 83 | Acetonitrile; Water | S, N | 49.5, 50.5 | vol
P00000272 | No | Conditions are not present in ref | No, remove | FALSE | FALSE | FALSE | FALSE | FALSE | FALSE | FALSE | FALSE | FALSE | TRUE | 9 | 95 | Poly(1,3,6-trioxocane) | polyTOC | OH, OH |  | 0.9 | 83 | 0.9 | 83 | Acetonitrile; Water | S, N | 49.5, 50.5 | vol | [17 empty] | DB- I do not see any data/ or references to this entry in [95] |  | DB- I do not see any data/ or references to this entry in [95]
P00000273 | No | Yes | Low | FALSE | TRUE | FALSE | FALSE | FALSE | FALSE | FALSE | FALSE | FALSE | TRUE | 8 | 64 | Polystyrene | PS |  |  | 10 | 200 | 10 | 200 | Cyclohexane; Pyridine; Toluene; Methyl Ethyl Ketone | S, S, S, S | 9.0, 4.0, 0.4, 0.4 | vol | TLC LiChrospher |  |  | No Mod | Normal | 10 | 300 |  | 1 | [6 empty] | TLC | Block copolymers PS-PtBMA.
P00000274 | No | Yes | Low | FALSE | TRUE | FALSE | FALSE | FALSE | FALSE | FALSE | FALSE | FALSE | TRUE | 8 | 64 | Poly(t-butyl methacrylate) | PtBMA |  |  | 20 | 200 | 20 | 200 | Cyclohexane; Methyl Ethyl Ketone; Toluene | S, S, S | 9.0,2.3,1.0 | vol | TLC KSKG Si |  |  | No Mod | Normal |  | 120 |  | 1 | [6 empty] | TLC
P00000275 | No | Yes | Good | FALSE | FALSE | FALSE | FALSE | FALSE | FALSE | FALSE | FALSE | FALSE | FALSE | 10 | 48 | Poly(methyl methacrylate) | PMMA |  |  | 6.5 | 160 | 6.5 | 160 | Methyl Ethyl Ketone; Cyclohexane | S, N | 70.0,30.0 | vol | LiChrospher Si | Merck | Silica | No Modifications | Normal | 10, 10 | 300, 1000 | 20x0.4, 20x0.4 | 2 | [9 empty] | Figure 1b |  | P00005010
P00000276 | No | Yes | Good | FALSE | FALSE | FALSE | FALSE | FALSE | FALSE | FALSE | FALSE | FALSE | FALSE | 10 | 49 | Poly(methyl methacrylate) | PMMA |  |  | 6.5 | 160 | 6.5 | 160 | Methyl Ethyl Ketone; Cyclohexane | S, N | 70.0,30.0 | vol | LiChrospher Si | Merck | Silica | No Modifications | Normal | 10, 10 | 300, 1000 | 20x0.4, 20x0.4 | 2 | [9 empty] | Figure 5 |  | P00005010
P00000277 | No | Yes | Good | FALSE | FALSE | FALSE | FALSE | FALSE | FALSE | FALSE | FALSE | FALSE | FALSE | 10 | 48 | Poly(methyl methacrylate) | PMMA |  |  | 6.5 | 160 | 6.5 | 160 | Methyl Ethyl Ketone; Cyclohexane | S, N | 70.0,30.0 | vol | LiChrospher Si | Merck | Silica | No Modifications | Normal | 10, 10 | 300, 1000 | 20x0.4, 20x0.4 | 2 | [9 empty] | Figure 1b |  | P00005010
P00000278 | No | Yes | Did not report LCCC directly | TRUE | FALSE | FALSE | TRUE | FALSE | FALSE | FALSE | FALSE | FALSE | FALSE | 7 | 60 | Poly(methyl methacrylate) | PMMA |  |  | 11 | 100 | 11 | 100 | Methyl Ethyl Ketone; Cyclohexane | S, N | 70.0,30.0 | vol | LiChrospher Si | Merck | Silica | No Modifications | Normal |  | 300, 1000 | 25x0.4, 25x0.4 | 2 | [6 empty] | RI | Reviewer DB- Matches Macko. Column oven mentioned - no temperature however. There is also a macko ref 59/60 on page 75 missing in our excel |  | Table 1 |  | P00005010
P00000279 | No | Yes | Good | FALSE | FALSE | FALSE | FALSE | FALSE | FALSE | FALSE | FALSE | FALSE | FALSE | 10 | 60 | Poly(t-butyl methacrylate) | PtBMA |  |  | 48 | 185 | 48 | 185 | Cyclohexane; Methyl Ethyl Ketone | N, S | 81.2,18.8 | vol | LiChrospher Si | Merck | Silica | No Modifications | Normal | 10, 10 | 300, 1000 | 20x0.4, 20x0.4 | 2 | [6 empty] | RI, VIS |  |  | Figure 2, Table 1 |  | P00005013
P00000280 | Yes | Yes | Low | FALSE | TRUE | FALSE | TRUE | TRUE | TRUE | FALSE | FALSE | FALSE | TRUE | 5 | 76 | Polystyrene | PS |  |  | 15 | 1100 |  |  | Heptane; Tetrahydrofuran | N, S | 70.0, 30.0 | vol | Si | μBondagel | Silica | No Modifications | Normal |  |  |  |  | 25 |  | 0.5 | 100 |  |  |  | Blends of PEMA, PS, PLMA and copolymer PS / nBMA. |  | Figure 6
P00000281 | No | Conditions are not present in ref | No, remove | FALSE | FALSE | FALSE | FALSE | FALSE | FALSE | FALSE | FALSE | FALSE | TRUE | 9 | 77 | Polystyrene | PS |  |  | 15 | 1100 |  |  | Heptane (near crit); Tetrahydrofuran | S, N | 70, 30 | vol | PS gel | [15 empty] | Blends of PEMA, PS, PLMA and copolymer PS / nBMA. |  |  | DB- I believe this reference just mentions [76] data.
P00000282 | No | Conditions are not critical | No, remove | FALSE | FALSE | FALSE | FALSE | FALSE | FALSE | FALSE | FALSE | FALSE | TRUE | 9 | 72 | Polystyrene | PS |  |  | 1 | 14 | 1 | 14 | Tetrahydrofuran; Hexane | S, N | 50.5, 49.5 | wt | Kromasil Silica |  |  |  |  | 5 | 100 | 25x2 |  | 25 |  | 15 | 20 |  |  | UV | Preparative fractionation cyclic versus linear PS. Cyclic PS in adsorption mode
P00000283 | Yes | Yes | Excellent | FALSE | FALSE | FALSE | FALSE | FALSE | FALSE | FALSE | FALSE | FALSE | TRUE | 9 | 57 | Poly(methyl methacrylate) | PMMA |  |  | 15 | 620 | 15 | 620 | Tetrahydrofuran; Toluene | S&D, S&A | 50.0,50.0 | wt | Biospher Si, Separon SGX-1000 | Knauer | Silica | No Modifications | Normal | 10, 10 | 120, 1000 | 25x0.4, 25x0.4 | 2 | 30 |  | 1 | 50 |  | Toluene |  |  |  | Figure 2
P00000284 | Yes | Yes | Excellent | FALSE | FALSE | FALSE | FALSE | FALSE | FALSE | FALSE | FALSE | FALSE | TRUE | 9 | 57 | Poly(methyl methacrylate) | PMMA |  |  | 15 | 620 | 15 | 620 | Toluene; Tetrahydrofuran | S&A, S&D | 65.0,35.0 | wt | Biospher Si, Separon SGX-1000 | Knauer | Silica | No Modifications | Normal | 10, 10 | 120, 1000 | 25x0.4, 25x0.4 | 2 | 30 |  | 1 | 50 |  | THF |  |  |  | Figure 3
P00000285 | No | Yes | Good | FALSE | FALSE | FALSE | FALSE | FALSE | FALSE | FALSE | FALSE | FALSE | FALSE | 10 | 137 | Bisphenol A | BPA, DGEBA, Epoxy Resin | glycidyl, glycidyl |  | 0.8 | 5 | 0.8 | 5 | Tetrahydrofuran; Hexane | S, N | 74.0,26.0 | vol | Nucleosil Si |  | Silica | No Modifications | Normal | 5 | 50 | 20x0.4 | 1 | [6 empty] | UV, ELSD |  |  |  | this entry seems same as P00000198 | P00005025
P00000286 | No | Yes | Did not report LCCC directly | TRUE | FALSE | FALSE | FALSE | FALSE | TRUE | FALSE | FALSE | TRUE | FALSE | 6 | 138 | Bisphenol A | BPA, DGEBA, Epoxy Resin | glycidyl, glycidyl |  | 0.8 | 5 | 0.8 | 5 | Tetrahydrofuran; Hexane | S, N | 74.0,26.0 | vol | Nucleosil Si |  | Silica | No Modifications | Normal | 5 | 50 |  | 1 | [6 empty] | UV |  |  | Figure 3 | Original refernce in another language | P00005025
P00000287 | No | Conditions are not critical | No, remove | FALSE | FALSE | FALSE | FALSE | FALSE | FALSE | FALSE | FALSE | FALSE | TRUE | 9 | 135 | Polyepoxides | Epoxy resin |  |  | 0.36 | 1.91 | 0.36 | 1.91 | Chloroform |  |  | vol | Silica Gel Zorbax | [6 empty] | 8x0.2 |  | 23 |  | 0.5 |  |  |  | UV |  | The paper did not give detailed information for LCCC condition they identified, information on chromatography systems are also lacking. |  | The paper did not give detailed information for LCCC condition they identified, information on chromatography systems are also lacking.
P00000288 | No | No, unable to access paper | Unable to access paper | FALSE | FALSE | FALSE | FALSE | FALSE | FALSE | FALSE | TRUE | FALSE | FALSE | 9 | 140 | Polyepichlorohydrin | PECH, Epoxy Resin |  |  | 0.9 | 1.8 | 0.9 | 1.8 | Heptane; Tetrahydrofuran | N, S | 55.0,45.0 | vol | Silasorb Si SPH 600 |  | Silica | No Modifications | Normal | 7, 7, 7 | 60, 60, 60 | 25x0.4, 25x0.4, 25x0.4 | 3 | 29.85 | [5 empty] | RI | Separation of mono(-OH) and difunctional oligomers and cyclic products. Analyses with acetone-heptane were less informative. |  |  |  | P00005026
P00000289 | No | No, unable to access paper | Unable to access paper | FALSE | FALSE | FALSE | FALSE | FALSE | FALSE | FALSE | TRUE | FALSE | FALSE | 9 | 140 | Polyepichlorohydrin | PECH, Epoxy Resin |  |  | 0.9 | 1.8 | 0.9 | 1.8 | Heptane; Acetone | N, S | 58.0,42.0 | vol | Silasorb Si SPH 600 |  | Silica | No Modifications | Normal | 7, 7, 7 | 60, 60, 60 | 25x0.4, 25x0.4, 25x0.4 | 3 | 29.85 | [5 empty] | RI | Separation of mono(-OH) and difunctional oligomers and cyclic products. Analyses with acetone-heptane were less informative. |  |  |  | P00005027
P00000290 | No | No, unable to access paper | Unable to access paper | FALSE | FALSE | FALSE | TRUE | FALSE | TRUE | FALSE | TRUE | FALSE | FALSE | 7 | 32 | Polybutadiene | PB |  |  | 1.2 | 12 | 1.2 | 12 | Hexane; Toluene | S, N | 84.4,15.6 | vol | Si |  | Silica | No Modifications | Normal |  | 100 |  | 1 | 24 |  | 1 | 10 |  |  | RI |  |  |  |  | P00005028
P00000291 | No | Yes | Good | FALSE | FALSE | FALSE | TRUE | FALSE | TRUE | FALSE | FALSE | FALSE | FALSE | 8 | 33 | Polybutadiene | PB |  |  | 1.2 | 12 | 1.2 | 12 | Hexane; Dichloromethane | S, N | 76.0,24.0 | vol | Si | SR-8700 Chromatography | Silica | No Modifications | Normal |  | 100 |  | 1 |  |  | 1 | 10 |  |  | RI |  |  | Figure 1b |  | P00005029
P00000292 | No | No, unable to access paper | Unable to access paper | FALSE | FALSE | TRUE | FALSE | FALSE | FALSE | FALSE | TRUE | FALSE | FALSE | 8 | 130 | Polybutylene Terephthalate | PBT, PBTF | [6 empty] | Heptane; Tetrahydrofuran | S, N | 65.0,35.0 | vol | LiChrospher Si |  | Silica | No Modifications | Normal | 10 | 60 | 25x0.4 | 1 | 24 |  | 1 | 10 |  |  | UV | Separation of zero, mono and bifunctional (OH groups) polymers. Heptane supports adsorption |  |  |  | P00005011
P00000293 | No | Conditions are not critical | No, remove | FALSE | FALSE | FALSE | FALSE | FALSE | FALSE | FALSE | FALSE | FALSE | TRUE | 9 | 120 | Poly(ethylene glycol) | PEG | [6 empty] | Water; Methanol | S, N | 10, 90 | wt | Spherisorb ODS2 | PhaseSep |  |  |  | 5 | 80 | 25x1 |  | 35 |  | 2 |  |  |  | RI, Density |  | DB- I think this would be PEO not PEG. It uses terms like Brij 52/ Brij 76? And Fatty alcohol, EO, and PEG. So I am unsure. |  | DB- I think this would be PEO not PEG. It uses terms like Brij 52/ Brij 76? And Fatty alcohol, EO, and PEG. So I am unsure.
P00000294 | Yes | No, unable to access paper | Unable to access paper | FALSE | FALSE | FALSE | TRUE | TRUE | FALSE | FALSE | TRUE | FALSE | TRUE | 6 | 114 | Poly(ethylene glycol) | PEG |  |  | 0.3 | 7.6 | 0.3 | 7.6 | Water; Acetonitrile | N, S | 54.0,46.0 | vol | Nucleosil C18 |  | Silica | C18 | Reverse |  |  | 6x0.4 | 1 | 25 | [6 empty] | Analysis of alkoxy and aryloxy terminated PEO. Elution order with respect to terminal groups: OH(PEG)<C10H21<C12 H25 <C13H27<C15H31
P00000295 | No | Yes | Good | FALSE | FALSE | FALSE | FALSE | FALSE | TRUE | FALSE | FALSE | FALSE | FALSE | 9 | 107 | Poly[(adipic acid)-co-(1,6-hexanediol)] | AA-HD |  |  | 1 | 3.9 | 1 | 3.9 | Acetone; Hexane | S, N | 50.5,49.5 | vol | Si | Tessek | Silica | No Modifications | Normal | 7 | 120 |  | 1 | [6 empty] | RI, ELSD |  |  | Figure 1, Figure 2 |  | P00005033
P00000296 | No | Yes | Good | FALSE | FALSE | FALSE | TRUE | FALSE | FALSE | FALSE | FALSE | FALSE | FALSE | 9 | 148 | Poly(L-lactide) | PLLA, PLA |  |  | 0.5 | 4 |  |  | 1,4-Dioxane; Hexane | S, S | 60.0,40.0 | vol | Nucleosil Si | Macherey-Nagel | Silica | No Modifications | Normal |  | 300 | 25x0.4 | 1 | 30 | [5 empty] | DAD, UV, MALDI-TOF-MS |  |  |  |  | P00005034
P00000297 | Yes | No, unable to access paper | Unable to access paper | FALSE | FALSE | TRUE | TRUE | TRUE | TRUE | FALSE | TRUE | FALSE | TRUE | 4 | 110 | Polytetrahydrofuran | PTHF | [6 empty] | Acetone; Hexane | S, N | 95.0,5.0 | vol | Nucleosil C18 |  | Silica | C18 | Reverse | [10 empty] | ELSD
P00000298 | No | Yes | Did not report LCCC directly | TRUE | FALSE | FALSE | FALSE | FALSE | FALSE | FALSE | FALSE | FALSE | FALSE | 8 | 67 | Polystyrene | PS |  |  | 0.1 | 100 | 0.1 | 100 | Hexane; Tetrahydrofuran | N, S | 53.0, 47.0 | wt | Nucleosil Si | Macherey-Nagel | Silica | No Modifications | Normal | 5 | 100 | 25x0.46 | 1 | 25 |  | 1 | 20 |  |  | RI |  |  | Table I |  | P00005001
P00000299 | Yes | Yes | Indirect | TRUE | FALSE | FALSE | FALSE | FALSE | FALSE | FALSE | FALSE | FALSE | FALSE | 8 | 67 | Polystyrene | PS |  |  | 3.5 | 3220 | 3.5 | 135 | Dichloromethane; Hexane | S, N | 52.6, 47.4 | vol | Nucleosil Si | Macherey-Nagel | Silica | No Modifications | Normal | 5 | 100 | 25x0.46 | 1 | 25 |  | 1 | 20 |  |  | UV |  |  | Table IV
P00000300 | Yes | Yes | Indirect | TRUE | FALSE | FALSE | FALSE | FALSE | FALSE | FALSE | FALSE | FALSE | FALSE | 8 | 67 | Polystyrene | PS |  |  | 3.5 | 3220 | 3.5 | 135 | Toluene; Hexane | S, N | 79.9, 20.1 | vol | Nucleosil Si | Macherey-Nagel | Silica | No Modifications | Normal | 5 | 100 | 25x0.46 | 1 | 25 |  | 1 | 20 |  |  | UV |  |  | Table IV
P00000301 | No | Yes | Did not report LCCC directly | TRUE | FALSE | FALSE | FALSE | FALSE | FALSE | FALSE | FALSE | FALSE | FALSE | 8 | 68 | Polystyrene | PS |  |  | 1 | 135 |  |  | Toluene; Hexane | S, N | 83.9, 16.1 | wt | Nucleosil Si |  | Silica | No Modifications | Normal | 5 | 100 | 25x0.46 | 1 | 25 |  | 1 | 20 | 0.225 |  | UV |  | Inj Polymer Concentration: 0.15-0.3 g/L | Table 2 |  | P00005022
P00000302 | No | Yes | Did not report LCCC directly | TRUE | FALSE | FALSE | FALSE | FALSE | FALSE | FALSE | FALSE | FALSE | FALSE | 8 | 68 | Polystyrene | PS |  |  | 1 | 135 |  |  | Hexane; Tetrahydrofuran | A, D | 55.8, 44.2 | wt | Nucleosil Si |  | Silica | No Modifications | Normal | 5 | 100 | 25x0.46 | 1 | 25 |  | 1 | 20 | 0.225 |  | UV | w-hydroxyl PS separated from linear PS. | Inj Polymer Concentration: 0.15-0.3 g/L | Table 2 |  | P00005019
P00000303 | No | Yes | Did not report LCCC directly | TRUE | FALSE | FALSE | FALSE | FALSE | FALSE | FALSE | FALSE | FALSE | FALSE | 8 | 70 | Polystyrene | PS |  |  | 3.7 | 100 | 3.7 | 100 | Hexane; Methyl Ethyl Ketone | N, S | 62.9, 37.1 | wt | Nucleosil Si |  | Silica | No Modifications | Normal | 5 | 100 | 25x0.46 | 1 | 25 |  | 1 | 20 |  |  | UV | PS with molar mass above 100kD eluted in SEC mode. |  | Table 1 |  | P00005021
P00000304 | No | Yes | Did not report LCCC directly | TRUE | FALSE | FALSE | FALSE | FALSE | FALSE | FALSE | FALSE | FALSE | FALSE | 8 | 70 | Polystyrene | PS |  |  | 3.7 | 100 | 3.7 | 100 | Dichloromethane; Hexane | S, N | 69.0, 31.0 | wt | Nucleosil Si |  | Silica | No Modifications | Normal | 5 | 100 | 25x0.46 | 1 | 25 |  | 1 | 20 |  |  | UV | PS with molar mass above 100kD eluted in SEC mode. |  | Table 1 |  | P00005020
P00000305 | No | Yes | Did not report LCCC directly | TRUE | FALSE | FALSE | FALSE | FALSE | FALSE | FALSE | FALSE | FALSE | FALSE | 8 | 70 | Polystyrene | PS |  |  | 3.7 | 100 | 3.7 | 100 | Hexane; Ethyl Acetate | N, S | 62.3, 37.7 | wt | Nucleosil Si |  | Silica | No Modifications | Normal | 5 | 100 | 25x0.46 | 1 | 25 |  | 1 | 20 |  |  | UV | PS with molar mass above 100kD eluted in SEC mode. |  | Table 1 |  | P00005015
P00000306 | Yes | Yes | Good | FALSE | FALSE | FALSE | TRUE | FALSE | FALSE | FALSE | FALSE | FALSE | TRUE | 8 | 78 | Polyisoprene | PI |  |  | 2.5 | 385 | 2.5 | 385 | Dichloromethane; Tetrahydrofuran | S, N | 78.0,22.0 | vol | Nucleosil C18 |  | Silica | C18 | Reverse |  | 100, 500, 1000 | 25x0.46, 25x0.46, 25x0.46 | 3 | 47 | [5 empty] | UV, VIS | Block copolymers PI-PS. Molar masses of PI determined are systematically smaller (deviation 0–33%) as molar mass of PI pre- cursor. |  | Figure 2a
P00000307 | Yes | Yes | Indirect | TRUE | FALSE | FALSE | FALSE | FALSE | FALSE | FALSE | FALSE | FALSE | TRUE | 7 | 79 | Polystyrene | PS |  |  | 1.8 | 450 |  |  | Tetrahydrofuran; Water | S, N | 86.0, 14.0 | vol | Novapak C18 | Waters | Silica | C18 | Reverse | 4 | 60 | 30x0.39 | 1 | 48 |  | 0.5 | 5 |  |  | UV |  |  | Figure 2
P00000308 | Yes | Yes | Indirect | TRUE | FALSE | TRUE | TRUE | FALSE | TRUE | FALSE | FALSE | FALSE | TRUE | 4 | 94 | Poly[(adipic acid)-co-(1,6-hexanediol)] | AA-HD, AA-1,6HD | [6 empty] | Acetone; Hexane | S, N | 51.0,49.0 | vol | Separon SGX |  | Silica | Unknown | Ion Exchange |  | 120 |  | 1 | 35 | [8 empty] | Table 1
P00001001 | No | Yes | Low | FALSE | TRUE | FALSE | FALSE | FALSE | FALSE | FALSE | FALSE | FALSE | FALSE | 9 | 201 | Poly(ethylene glycol) | mPEG, PEG, PEG-MME | CH3, OH |  | 2 | 5 | 2 | 5 | Acetone; Water | S, S | 77.01,22.99 | wt | Nucleosil Diol | Macherey-Nagel | Silica | OH | Normal | 5 | 100 | 25x0.46 | 1 | 25 |  | 0.5 | 50 | 6.5 |  | ELSD, Density | characerize copolymers | Inj Polymer Concentration: 3-10 g/L | Figure 3 |  | P00005088
P00001002 | No | Yes | Low | FALSE | TRUE | FALSE | FALSE | FALSE | FALSE | FALSE | FALSE | FALSE | FALSE | 9 | 201 | Polycaprolactone | PCL | OCH3, OH |  | 0.3 | 2.3 | 0.3 | 2.3 | Tetrahydrofuran; Water | S, N | 80.98,19.02 | wt | Jordi Gel DVB 500 RP | Jordi | DVB | No Modifications | Reverse | 5 | 500 | 25x0.46 | 1 | 25 |  | 0.5 | 50 | 6.5 |  | ELSD, Density | characterize PEO-PCL block copolymer | Inj Polymer Concentration: 3-10 g/L | Figure 5 |  | P00005037
P00001003 | Yes | Yes | Good | FALSE | FALSE | FALSE | FALSE | FALSE | FALSE | FALSE | FALSE | FALSE | TRUE | 9 | 203 | Polycarbonate | PC | t-butylphenylene, t-butylphenylene |  | 7.7 | 71.9 |  |  | Chloroform; Trichlorobenzene |  | 95.5, 4.5 | vol | Hypercarb | ThermoFisher Scientific | Porous Graphitic Carbon | No Modifications | Reverse | 5 | 250 | 10x0.46 | 1 | 25 |  | 0.7 |  |  |  | ELSD, MALDI-TOF-MS, IR |  | Solvent Additive: 0.002% 2-methyl-2-butene | Figure 1
P00001004 | Yes | Yes | Indirect | TRUE | FALSE | FALSE | FALSE | FALSE | FALSE | FALSE | FALSE | FALSE | TRUE | 7 | 203 | Polycarbonate | PC | t-butylphenylene, t-butylphenylene |  | 7.7 | 71.9 |  |  | Chloroform; Trichlorobenzene |  | 96.6, 3.4 | vol | Hypercarb | ThermoFisher Scientific | Porous Graphitic Carbon | No Modifications | Reverse | 5 | 250 | 10x0.46 | 1 | 5 |  | 0.7 |  |  |  | ELSD, MALDI-TOF-MS, IR |  | Solvent Additive: 0.002% 2-methyl-2-butene | Figure 2
P00001005 | Yes | Yes | Indirect | TRUE | FALSE | FALSE | FALSE | FALSE | FALSE | FALSE | FALSE | FALSE | TRUE | 7 | 203 | Polycarbonate | PC | t-butylphenylene, t-butylphenylene |  | 7.7 | 71.9 |  |  | Chloroform; Trichlorobenzene |  | 88.1, 11.9 | vol | Hypercarb | ThermoFisher Scientific | Porous Graphitic Carbon | No Modifications | Reverse | 5 | 250 | 10x0.46 | 1 | 57.5 |  | 0.7 |  |  |  | ELSD, MALDI-TOF-MS, IR |  | Solvent Additive: 0.002% 2-methyl-2-butene | Figure 6
P00001006 | Yes | Yes | Indirect | TRUE | FALSE | FALSE | FALSE | FALSE | FALSE | FALSE | FALSE | FALSE | TRUE | 7 | 203 | Polycarbonate | PC | t-butylphenylene, t-butylphenylene |  | 7.7 | 71.9 |  |  | Chloroform; 1,4-Dichlorobenzene |  | 85, 15 | vol | Hypercarb | ThermoFisher Scientific | Porous Graphitic Carbon | No Modifications | Reverse | 5 | 250 | 10x0.46 | 1 | 25 |  | 0.7 |  |  |  | ELSD, MALDI-TOF-MS, IR |  | Solvent Additive: 0.002% 2-methyl-2-butene
P00001008 | Yes | Yes | Low | FALSE | TRUE | FALSE | FALSE | FALSE | FALSE | FALSE | FALSE | FALSE | TRUE | 8 | 205 | Polycaprolactone | PCL | OH, OH |  | 10 | 100 |  |  | Dichloromethane; Tetrahydrofuran |  | 92, 8 | vol | Nucleosil NH2 |  | Silica | NH2 | Normal | 5 | 100 | 25x0.46 | 1 | 35 |  |  | 30 |  |  |  |  | Assumed ratios are in vol% | Figure 4c
P00001009 | Yes | Yes | Good | FALSE | FALSE | FALSE | FALSE | FALSE | FALSE | FALSE | FALSE | FALSE | TRUE | 9 | 205 | Polycaprolactone | PCL | OH, OH |  | 10 | 100 |  |  | Methanol; Tetrahydrofuran |  | 17.5, 82.5 | vol | Nucleosil Diol |  | Silica | OH | Normal | 5 | 100 | 25x0.46 | 1 | 22 |  |  | 30 |  |  |  |  | Assumed ratios are in vol% | Figure 4b
P00001010 | Yes | Yes | Good | FALSE | FALSE | FALSE | FALSE | FALSE | FALSE | FALSE | FALSE | FALSE | TRUE | 9 | 205 | Polycaprolactone | PCL | OH, OH |  | 10 | 100 |  |  | Water; Tetrahydrofuran |  | 17.5, 82.5 | vol | C18 | Waters Atlantis | Silica | C18 | Reverse | 5 | 100 | 25x0.46 | 1 | 22 | [7 empty] | Assumed ratios are in vol% | Figure 4a
P00001011 | Yes | Yes | Good | FALSE | FALSE | FALSE | FALSE | FALSE | FALSE | FALSE | FALSE | FALSE | TRUE | 9 | 206 | Polyisobutylene | PIB | allyl, allyl |  | 3 | 30 | 3 | 30 | Methyl Tert-Butyl Ether; Methanol | S, N | 84.4, 14.6 | wt | C18 | Waters Atlantis | Silica | C18 | Reverse | 5 | 100 | 25x0.46 | 1 | 30 |  |  | 20 |  |  | UV |  |  | Figure 2
P00001012 | Yes | Yes | Excellent | FALSE | FALSE | FALSE | FALSE | FALSE | FALSE | FALSE | FALSE | FALSE | TRUE | 9 | 207 | Poly(2-ethyl-2-oxazoline) | PEtOx | OAc, OAc |  | 1 | 6 |  |  | 2-Propanol; Water | S, N | 91, 9 | vol | Discovery Cyano | Supelco | Silica | CN | Normal | 5 | 180 | 25x0.46 | 1 | 35 |  | 1 | 50 |  |  | ELSD |  |  | Figure 3
P00002001 | Yes | Yes | Low | FALSE | TRUE | FALSE | FALSE | TRUE | FALSE | FALSE | FALSE | FALSE | TRUE | 7 | 363 | Poly(ethylene glycol) | PEG | H(CH2)18, OH |  | 0.4 | 1.2 |  |  | Water; Acetonitrile; Methanol |  | 15.7, 25.29, 59.01 | vol | Bridged Ethane Hybrid particle C18 | Waters | BEH | C18 | Reverse | 1.7 |  | 5x0.21 | 1 | 30 |  | 0.35 |  |  |  | RI |  |  | Figure 2
P00002002 | No | Conditions are not present in ref | No, remove | FALSE | FALSE | FALSE | FALSE | FALSE | FALSE | FALSE | FALSE | FALSE | TRUE | 9 | 363 | Poly(propylene glycol) | PPG | H(CH2)18, OH | [5 empty] | Acetonitrile; Methanol |  | 30, 70 | vol | Bridged Ethane Hybrid particle C18 | Waters |  |  |  | 1.7 |  | 5x0.21 |  | 30 |  | 0.35
P00002004 | No | Yes | Did not report LCCC directly | TRUE | FALSE | TRUE | FALSE | FALSE | FALSE | FALSE | FALSE | FALSE | FALSE | 7 | 321 | Poly(ethylene glycol) | mPEG, PEG, PEG-MME | CH3, OH | [5 empty] | Acetone; Water |  | 78, 22 | wt | Nucleosil Diol | Macherey-Nagel | Silica | OH | Normal | 5 | 100 | 25x0.46 | 1 | 25 |  | 0.5 |  |  |  | ELSD |  |  |  | Consider to merge with P00002005, | P00005088
P00002006 | No | Yes | Excellent | FALSE | FALSE | TRUE | FALSE | FALSE | FALSE | FALSE | FALSE | FALSE | FALSE | 9 | 251 | Poly(ethylene glycol) | mPEG, PEG, PEG-MME | CH3, OH | [5 empty] | Acetone; Water |  | 78.54, 21.46 | wt | Nucleosil Diol | Macherey-Nagel | Silica | OH | Normal | 5 | 100 | 25x0.46 | 1 | 25 |  | 0.5 | 20 |  |  | ELSD |  |  | Figure 8 |  | P00005088
P00002007 | Yes | Yes | Good | FALSE | FALSE | FALSE | FALSE | FALSE | FALSE | FALSE | FALSE | FALSE | TRUE | 9 | 365 | Poly(ethylene glycol) | mPEG, PEG, PEG-MME | CH3, OH |  | 0.35 | 1.1 | 0.35 | 1.1 | Acetonitrile; Water |  | 69.12, 30.88 | wt | Spherisorb ODS2 | PhaseSep | Silica | C18 | Reverse | 5 | 80 | 30x2.5 | 1 | 25 |  | 2 | 500 |  |  | Density, RI |  |  | Figure 1
P00002008 | No | Yes | Did not report LCCC directly | TRUE | FALSE | TRUE | TRUE | FALSE | FALSE | FALSE | FALSE | FALSE | FALSE | 6 | 366 | Poly(ethylene glycol) | PEG | [6 empty] | Methanol; Water |  | 81, 19 | wt | Nucleosil C18 | Knauer | Silica | C18 | Reverse |  | 100 | 25x0.46 | 1 | 25 |  | 2 |  |  |  | ELSD |  |  | Figure 6 |  | P00005038
P00002009 | No | Yes | Did not report LCCC directly | TRUE | FALSE | TRUE | TRUE | TRUE | TRUE | FALSE | FALSE | FALSE | FALSE | 4 | 366 | Poly(ethylene glycol) | PEG | [6 empty] | Methanol; Water |  | 82.5, 17.5 | vol | Nucleosil C18 | Knauer | Silica | C18 | Reverse | [6 empty] | 2 |  |  |  | UV, VIS |  |  | Figure 9 |  | P00005065
P00002010 | No | Yes | Did not report LCCC directly | TRUE | FALSE | FALSE | TRUE | FALSE | FALSE | FALSE | FALSE | FALSE | FALSE | 7 | 367 | Poly(ethylene glycol) | mPEG, PEG, PEG-MME | CH3, OH |  | 0.4 | 3.5 | 0.4 | 1.2 | Methanol; Water |  | 81, 19 | wt | Nucleosil C18 | Knauer | Silica | C18 | Reverse |  | 100 | 25x0.46 | 1 |  |  | 2 | 50 | [5 empty] | Figure 1 |  | P00005038
P00002011 | No | Yes | Did not report LCCC directly | TRUE | FALSE | TRUE | FALSE | FALSE | FALSE | FALSE | FALSE | FALSE | FALSE | 7 | 277 | Poly(ethylene glycol) | mPEG, PEG, PEG-MME | CH3, OH | [5 empty] | Acetone; Water |  | 75.7, 24.3 | wt | Nucleosil Diol | Macherey-Nagel | Silica | OH | Normal | 5 | 100 | 25x0.46 | 1 | 25 |  | 0.5 | 50 |  |  | ELSD, DDS |  |  |  |  | P00005088
P00002016 | No | Yes | Excellent | FALSE | FALSE | FALSE | FALSE | FALSE | FALSE | FALSE | FALSE | FALSE | FALSE | 10 | 262 | Poly(ethylene glycol) | mPEG, PEG, PEG-MME | CH3, OH |  | 0.2 | 2 | 0.2 | 2 | Methanol; Water |  | 88.8, 11.2 | vol | Equisil C18 | Cluzeau | Silica | C18 | Reverse | 5 | 100 | 15x0.4 | 1 | 25 |  | 1 | 20 |  |  | ESI-MS |  | Solvent Additive: 1mM LiCl | Figure 1 |  | P00005039
P00002017 | No | Yes | Did not report LCCC directly | TRUE | FALSE | FALSE | FALSE | FALSE | FALSE | FALSE | FALSE | FALSE | FALSE | 8 | 368 | Poly(ethylene glycol) | mPEG, PEG, PEG-MME | CH3, OH |  | 0.2 | 2 | 0.2 | 2 | Methanol; Water |  | 88.8, 11.2 | vol | Equisil C18 | Cluzeau | Silica | C18 | Reverse | 5 | 100 | 15x0.4 | 1 | 25 |  | 1 | 20 |  |  | ESI-MS |  | Solvent Additive: 1mM LiCl | Figure 1 |  | P00005039
P00002018 | No | Yes | Good | FALSE | FALSE | FALSE | FALSE | FALSE | FALSE | FALSE | FALSE | FALSE | FALSE | 10 | 274 | Poly(ethylene glycol) | mPEG, PEG, PEG-MME | CH3, OH |  | 0.2 | 1 | 0.2 | 1 | Methanol; Water |  | 88.8, 11.2 | vol | Equisil C18 | Cluzeau | Silica | C18 | Reverse | 5 | 100 | 15x0.4 | 1 | 25 |  | 1 | 20 |  |  | ESI-MS |  | Solvent Additive: 1mM LiCl | Figure 1 |  | P00005039
P00002019 | Yes | Yes | Good | FALSE | FALSE | FALSE | FALSE | FALSE | FALSE | FALSE | FALSE | FALSE | TRUE | 9 | 274 | Poly(ethylene glycol) | mPEG, PEG, PEG-MME | CH3, OH |  | 0.2 | 1 | 0.2 | 1 | Methanol; Water |  | 93.5, 6.5 | vol | Nucleosil NH2 | Cluzeau | Silica | NH2 | Normal | 5 | 100 | 25x0.46 | 1 | 25 |  | 1 | 20 |  |  | ESI-MS |  | Solvent Additive: 1mM LiCl | Figure 2
P00002020 | No | Conditions are not present in ref | No, remove | FALSE | FALSE | FALSE | FALSE | FALSE | FALSE | FALSE | FALSE | FALSE | TRUE | 9 | 295 | Poly(ethylene glycol) | mPEG, PEG, PEG-MME | CH3, OH | [5 empty] | Methanol; Water |  | 80, 20 | vol | ODS | [10 empty] | 1 | [5 empty] | DB-Article mentions this entry but cites its ref[41] / It is weirdly written as a plateau rather than CAP. YW reviewed: Fig 6 of the paper , reported chromatograph run at the LCCC condition for PO. Which corresponds to Entry P2041 P2040, but could not find LCCC condition for EO | Figure 6 | DB-Article mentions this entry but cites its ref[41] / It is weirdly written as a plateau rather than CAP. YW reviewed: Fig 6 of the paper , reported chromatograph run at the LCCC condition for PO. Which corresponds to Entry P2041 P2040, but could not find LCCC condition for EO
P00002021 | No | Conditions are not present in ref | No, remove | FALSE | FALSE | FALSE | FALSE | FALSE | FALSE | FALSE | FALSE | FALSE | TRUE | 9 | 295 | Poly(ethylene glycol) | mPEG, PEG, PEG-MME | CH3, OH | [5 empty] | Methanol; Water |  | 70-95, 30-5 | vol | C18 | [10 empty] | 1 | [5 empty] | DB-Article cites this entry to its ref[41] |  | DB-Article cites this entry to its ref[41]
P00002022 | No | Yes | Did not report LCCC directly | TRUE | FALSE | TRUE | FALSE | TRUE | FALSE | FALSE | FALSE | FALSE | TRUE | 5 | 369 | Poly(ethylene glycol) | PEG | [6 empty] | Methanol; Water |  | 84, 16 | vol | YMC C18 |  | Silica | C18 | Reverse | 5, 5 |  | 15x0.46, 15x0.46 | 2 | 45 |  | 0.5 | [7 empty] | TGIC
P00002023 | No | Conditions are not present in ref | No, remove | FALSE | FALSE | FALSE | FALSE | FALSE | FALSE | FALSE | FALSE | FALSE | TRUE | 9 | 370 | Poly(ethylene glycol) | PEG | [6 empty] | Methanol; Water |  | 84, 16 | wt | Two YMC C18 | [6 empty] | 25x0.46+15x0.46 |  | 45 |  | 0.5 | [5 empty] | YW: This is Yefim Brun's theoretical paper. There is no Critical Condition for PEO. Remove this entry |  | YW: This is Yefim Brun's theoretical paper. There is no Critical Condition for PEO. Remove this entry
P00002024 | Yes | Yes | Indirect | TRUE | FALSE | FALSE | TRUE | FALSE | FALSE | FALSE | FALSE | FALSE | TRUE | 6 | 371 | Poly(ethylene glycol) | PEG |  |  | 0.5 | 6 |  |  | Methanol; Water |  | 83, 17 | vol | YMC C18 |  | Silica | C18 | Reverse |  | 150, 300 | 25x0.46, 15x0.46 | 2 | 45 |  | 0.5 |  |  |  | ELSD, MALDI
P00002025 | Yes | Yes | Good | FALSE | FALSE | FALSE | FALSE | FALSE | FALSE | FALSE | FALSE | FALSE | TRUE | 9 | 372 | Poly(ethylene glycol) | PEG |  |  | 0.6 | 6 | 0.6 | 6 | Methanol; Water |  | 85.8, 14.2 | vol | Zorbax 300 C18 |  | Silica | C18 | Reverse | 3.5 | 300 | 15x0.46 | 1 | 13.9 |  | 0.5 | [6 empty] | Table 1, Figure 13
P00002026 | Yes | Yes | Good | FALSE | FALSE | FALSE | FALSE | FALSE | FALSE | FALSE | FALSE | FALSE | TRUE | 9 | 372 | Poly(ethylene glycol) | PEG |  |  | 0.6 | 6 | 0.6 | 1 | Acetone; Water |  | 89.6, 10.4 | vol | Prodigy ODS-3 | Phenomenex | Silica | C18 | Reverse | 5 | 100 | 25x0.46 | 1 | 11.1 |  | 0.5 | [6 empty] | Table 1, Figure 13
P00002027 | Yes | Yes | Indirect | TRUE | FALSE | TRUE | TRUE | TRUE | FALSE | FALSE | FALSE | FALSE | TRUE | 4 | 373 | Poly(ethylene glycol) | PEG | [6 empty] | Acetone; Water |  | 90, 10 | vol | Onyx Monolithic C18 | Phenomenex | Silica | C18 | Reverse |  |  | 10x0.46 | 1 |  |  | 2 |  |  |  | ELSD |  |  | Figure 3a
P00002028 | No | Yes | Did not report LCCC directly | TRUE | FALSE | FALSE | FALSE | FALSE | FALSE | FALSE | FALSE | FALSE | FALSE | 8 | 374 | Poly(ethylene glycol) | mPEG, PEG | CH3, OH |  | 0.6 | 0.9 | 0.6 | 0.9 | Acetone; Water |  | 32, 68 | vol | Synergi Fusion RP | Phenomenex | Silica | C18 | Reverse | 4 | 80 | 25x0.46 | 1 | 25 |  | 0.5 | [6 empty] | Figure 1 |  | P00005040
P00002029 | No | Yes | Good | FALSE | FALSE | FALSE | FALSE | FALSE | FALSE | FALSE | FALSE | FALSE | FALSE | 10 | 285 | Poly(ethylene glycol) | PEG |  |  | 11 | 40 | 11 | 40 | Methanol; Water |  | 83, 17 | vol | Nucleosil C18 | Macherey-Nagel | Silica | C18 | Reverse | 5 | 300 | 25x0.46 | 1 | 35 |  | 1 | 10 |  |  | ELSD |  |  | Figure 7 |  | P00005065
P00002031 | Yes | Yes | Low | FALSE | TRUE | FALSE | FALSE | TRUE | FALSE | FALSE | FALSE | FALSE | TRUE | 7 | 363 | Poly(propylene glycol) | PPG |  |  | 0.25 | 1.5 |  |  | Water; Tetrahydrofuran |  | 15, 85 | vol | Bridged Ethane Hybrid particle C18 | Waters | BEH | C18 | Reverse | 1.7 |  | 5x0.21 | 1 | 30 |  | 0.35 |  |  |  | RI |  | Flow Rate: 0.2-0.5 ml/min; Solvent Additive: 0.2% Formic Acid | Figure 7, Figure 8
P00002033 | No | Yes | Did not report LCCC directly | TRUE | FALSE | TRUE | FALSE | TRUE | FALSE | FALSE | FALSE | FALSE | FALSE | 6 | 321 | Poly(propylene glycol) | PPG | [6 empty] | Acetone; Water |  | 92.42, 7.58 | wt | Jordi Gel DVB 500 RP | Jordi | DVB | No Modifications | Reverse | 5 |  | 25x0.46 | 1 | 25 |  | 0.5 |  |  |  | RI |  |  |  | DB- LCCC is cited as from this articles ref[2] they previously did. | P00005041
P00002034 | No | Yes | Good | FALSE | FALSE | TRUE | FALSE | FALSE | FALSE | FALSE | FALSE | FALSE | FALSE | 9 | 251 | Poly(propylene glycol) | PPG | [6 empty] | Acetone; Water |  | 92.42, 7.58 | wt | Jordi Gel DVB 500 RP | Jordi | DVB | No Modifications | Reverse | 5 | 500 | 25x0.46 | 1 | 25 |  | 0.5 | 20 |  |  | ELSD |  |  | Figure 1 | 10-22-24 PPO changed to PPG | P00005041
P00002035 | No | Yes | Did not report LCCC directly | TRUE | FALSE | TRUE | FALSE | FALSE | FALSE | FALSE | FALSE | FALSE | FALSE | 7 | 321 | Poly(propylene glycol) | PPG | [6 empty] | Tetrahydrofuran; Water |  | 80.22, 19.78 | wt | Jordi Gel DVB 500 RP | Jordi | DVB | No Modifications | Reverse | 5 | 500 | 25x0.46 | 1 | 25 |  | 0.5 | [7 empty] | 10-22-24 vol% to wt%. Also LCCC is cited as from their reference [22,23] | P00005089
P00002037 | No | Yes | Good | FALSE | FALSE | TRUE | FALSE | FALSE | FALSE | FALSE | FALSE | FALSE | FALSE | 9 | 375 | Poly(propylene glycol) | PPG | [6 empty] | Tetrahydrofuran; Water |  | 80, 20 | wt | Jordi Gel DVB 500 RP | Jordi | DVB | No Modifications | Reverse | 5 | 500 | 25x0.46 | 1 | 25 |  | 0.5 | 20 |  |  | ELSD |  |  | Figure 6 |  | P00005089
P00002038 | No | Yes | Good | FALSE | FALSE | TRUE | FALSE | FALSE | FALSE | FALSE | FALSE | FALSE | FALSE | 9 | 294 | Poly(propylene glycol) | PPG | OH, OH | [5 empty] | Tetrahydrofuran; Water |  | 80, 20 | wt | Jordi Gel DVB 500 RP | Jordi | DVB | No Modifications | Reverse | 5 | 500 | 25x0.46 | 1 | 25 |  | 0.5 | 20 |  |  | ELSD |  |  | Figure 6, Figure 7 |  | P00005089
P00002039 | No | Yes | Good | FALSE | FALSE | TRUE | FALSE | FALSE | FALSE | FALSE | FALSE | FALSE | FALSE | 9 | 251 | Poly(propylene glycol) | PPG | [6 empty] | Acetone; Water |  | 45, 55 | wt | Discovery HS-PEG | Supelco | Silica | PEG | Reverse | 5 | 120 | 25x0.46 | 1 | 25 |  | 0.5 | 20 |  |  | ELSD |  |  | Figure 4 | 10-22-24 changed to PPG based on figure A couple wt% look good, but text says 45% is LCCC. | P00005042
P00002040 | Yes | Yes | Good | FALSE | FALSE | FALSE | FALSE | FALSE | FALSE | FALSE | FALSE | FALSE | FALSE | 10 | 295 | Poly(propylene glycol) | PPG |  |  | 0.4 | 3 | 0.4 | 1 | Tetrahydrofuran; Water |  | 84.99, 15.01 | wt | Prodigy ODS-3 | Phenomenex | Silica | C18 | Reverse | 5 | 100 | 25x0.46 | 1 | 25 |  | 2 | [6 empty] | Figure 4
P00002041 | No | Yes | Good | FALSE | FALSE | TRUE | FALSE | FALSE | FALSE | FALSE | FALSE | FALSE | FALSE | 9 | 295 | Poly(propylene glycol) | PPG | [6 empty] | Tetrahydrofuran; Water |  | 81.14, 18.86 | wt | Spherisorb ODS2 | PhaseSep | Silica | C18 | Reverse | 5 | 80 | 30x2.5 | 1 | 25 |  | 0.5 | [6 empty] | Figure 6 |  | P00005087
P00002042 | Yes | Yes | Indirect | TRUE | FALSE | TRUE | FALSE | FALSE | FALSE | FALSE | FALSE | FALSE | FALSE | 7 | 369 | Poly(propylene glycol) | PPG | [6 empty] | Tetrahydrofuran; Water |  | 85, 15 | vol | YMC C18 |  | Silica | C18 | Reverse | 5 | 300 | 25x0.46, 12.5x0.46 | 2 | 45 |  | 0.5 | 20 |  |  | ELSD |  |  | Figure 1
P00002044 | Yes | Yes | Good | FALSE | FALSE | FALSE | FALSE | FALSE | FALSE | FALSE | FALSE | FALSE | TRUE | 9 | 376 | Poly(propylene glycol) | PPG |  |  | 0.5 | 5 | 0.5 | 5 | Acetonitrile; Water |  | 87.56, 12.44 | wt | Nucleosil Si | Macherey-Nagel | Silica | No Modifications | Normal | 5 | 120 | 25x0.4 | 1 | 25 |  | 0.5 | 50 |  |  | ELSD |  |  | Figure 9
P00002045 | No | Yes | Good | FALSE | FALSE | FALSE | FALSE | TRUE | FALSE | FALSE | FALSE | FALSE | FALSE | 9 | 321 | Poly(butylene oxide) | PBO |  |  | 0.3 | 1 | 0.3 | 1 | Tetrahydrofuran; Water |  | 84.55, 15.45 | wt | Jordi Gel DVB 500 RP | Jordi | DVB | No Modifications | Reverse | 5 |  | 25x0.46 | 1 | 25 |  | 0.5 |  |  |  | ELSD, RI |  |  | Figure 6, Figure 13 |  | P00005044
P00002047 | No | Yes | Did not report LCCC directly | TRUE | FALSE | TRUE | FALSE | FALSE | FALSE | FALSE | FALSE | FALSE | FALSE | 7 | 324 | Poly(butylene oxide) | PBO | [6 empty] | Tetrahydrofuran; Water |  | 84.55, 15.45 | wt | Jordi Gel DVB 500 RP | Jordi | DVB | No Modifications | Reverse | 5 | 500 | 25x0.46 | 1 | 25 |  | 0.5 | 20 |  |  | ELSD |  |  | Figure 6 | DB-Article cites LCCC as their ref [20] | P00005044
P00002049 | Yes | Yes | Indirect | TRUE | FALSE | TRUE | FALSE | FALSE | FALSE | FALSE | FALSE | FALSE | FALSE | 7 | 277 | Poly(butylene oxide) | PBO | [6 empty] | Tetrahydrofuran; Water |  | 88.23, 11.77 | wt | Spherisorb ODS2 | PhaseSep | Silica | C18 | Reverse | 5 | 80 | 25x1 | 1 | 25 |  | 2 | 500 |  |  | Density, RI |  |  | Figure 3
P00002050 | No | Yes | Good | FALSE | FALSE | FALSE | FALSE | FALSE | FALSE | FALSE | FALSE | FALSE | FALSE | 10 | 321 | Poly(hexylene oxide) | PHO |  |  | 0.3 | 2 | 0.3 | 2 | Tetrahydrofuran; Water |  | 87.04, 12.96 | wt | Jordi Gel DVB 500 RP | Jordi | DVB | No Modifications | Reverse | 5 | 500 | 25x0.46 | 1 | 25 |  | 0.5 |  |  |  | ELSD |  |  | Figure 7 | YW-same group for other entries, P000002051,P000002052. | P00005046
P00002052 | No | Yes | Good | FALSE | FALSE | TRUE | FALSE | FALSE | FALSE | FALSE | FALSE | FALSE | FALSE | 9 | 324 | Poly(hexylene oxide) | PHO | [6 empty] | Tetrahydrofuran; Water |  | 87.04, 12.96 | wt | Jordi Gel DVB 500 RP | Jordi | DVB | No Modifications | Reverse | 5 | 500 | 25x0.46 | 1 | 25 |  | 0.5 | 20 |  |  | ELSD |  |  | Figure 10 | YW-same group for other entries, P000002050,P000002051. | P00005046
P00002053 | No | Yes | Did not report LCCC directly | TRUE | FALSE | TRUE | FALSE | FALSE | FALSE | FALSE | FALSE | FALSE | FALSE | 7 | 277 | Poly(hexylene oxide) | PHO | [6 empty] | Tetrahydrofuran; Water |  | 92.23, 7.77 | wt | Spherisorb ODS2 | PhaseSep | Silica | C18 | Reverse | 5 | 80 | 25x1 | 1 | 25 |  | 2 | 500 |  |  | Density |  |  | Figure 3 |  | P00005047
P00002054 | No | Yes | Good | FALSE | FALSE | FALSE | FALSE | TRUE | FALSE | FALSE | FALSE | FALSE | FALSE | 9 | 377 | Poly(isobornyl acrylate) | PiBoA | C7H7, C6H4NS2 |  | 4.6 | 32 |  |  | Tetrahydrofuran; Methanol |  | 68, 32 | vol | Zorbax Eclipse XDB-C18 |  | Silica | C18 | Reverse | 5, 5 |  | 15x0.46, 15x0.46 | 2 | 35 |  | 0.08 |  | 2 |  | RI |  |  |  |  | P00005048
P00002055 | No | Yes | Good | FALSE | FALSE | FALSE | TRUE | TRUE | TRUE | FALSE | FALSE | FALSE | FALSE | 7 | 378 | Poly(isobornyl acrylate) | PiBoA | C7H7, C6H4NS2 |  | 4.3 | 7.7 |  |  | Tetrahydrofuran; Methanol |  | 68, 32 | vol | Zorbax Eclipse XDB-C18 | Agilent Technologies | Silica | C18 | Reverse | [6 empty] | 0.1 |  |  |  | UV |  |  | Figure 7 |  | P00005048
P00002056 | No | Yes | Did not report LCCC directly | TRUE | FALSE | TRUE | FALSE | FALSE | FALSE | FALSE | FALSE | FALSE | FALSE | 7 | 379 | Poly(n-butyl acrylate) | PBA, PnBA | [6 empty] | Dichloromethane; Acetonitrile; Acetic Acid |  | 93, 6, 1 | vol | Hypersil Si | Shandon | Silica | No Modifications | Normal | 3 | 100 | 15x0.46 | 1 | 25 |  | 0.5 |  |  |  | ELSD |  |  | Figure 7 |  | P00005049
P00002057 | Yes | Yes | Indirect | TRUE | FALSE | TRUE | FALSE | FALSE | FALSE | FALSE | FALSE | FALSE | TRUE | 6 | 380 | Poly(n-butyl methacrylate) | PBMA, PnBMA | [6 empty] | Tetrahydrofuran; Heptane |  | 75, 25 | vol | Nucleosil Si | Macherey-Nagel | Silica | No Modifications | Normal | 7 | 300 | 25x0.46 | 1 | 25 |  | 1 | 80
P00002058 | Yes | Yes | Excellent | FALSE | FALSE | FALSE | FALSE | FALSE | FALSE | FALSE | FALSE | FALSE | TRUE | 9 | 266 | Poly(methyl acrylate) | PMA | C6H11O2, Br |  | 3.2 | 48.8 |  |  | Methyl Ethyl Ketone; Cyclohexane |  | 86, 14 | vol | Nucleosil Si | Macherey-Nagel | Silica | No Modifications | Normal | 5, 5 | 100, 300 | 25x0.4, 25x0.4 | 2 | 32 |  | 0.5 | 5 |  |  | ELSD |  |  | Figure 1
P00002059 | No | Yes | Did not report LCCC directly | TRUE | FALSE | FALSE | TRUE | FALSE | FALSE | FALSE | FALSE | FALSE | FALSE | 7 | 381 | Poly(n-butyl acrylate) | PBA, PnBA |  |  | 1 | 120 | 1 | 120 | Tetrahydrofuran; Water |  | 89.5, 10.5 | vol | Zorbax SB C18 |  | Silica | C18 | Reverse |  | 300 | 25x0.46 | 1 | 23 |  | 1 | 10 | 1 |  | ELSD |  | Temperature: 21-25 C; Solvent Ratio: 89-90% Tetrahydrofuran |  |  | P00005050
P00002060 | No | Yes | Did not report LCCC directly | TRUE | FALSE | TRUE | TRUE | TRUE | FALSE | FALSE | FALSE | FALSE | FALSE | 5 | 382 | Poly(n-butyl acrylate) | PBA, PnBA | [6 empty] | Tetrahydrofuran; Water |  | 90, 10 | vol | Zorbax SB C18 |  | Silica | C18 | Reverse |  |  | 25x0.46 | 1 | 22.5 |  | 1 |  |  |  | ELSD |  | Temperature: 20-25 C | Figure 3 | DB- This entry is same author as above entry and is same conditions. It states that the LCCC was found by their ref 14 author C. Bauer. Unable to find it | P00005050
P00002061 | Yes | Yes | Indirect | TRUE | FALSE | TRUE | FALSE | FALSE | FALSE | FALSE | FALSE | FALSE | TRUE | 6 | 383 | Poly(methyl methacrylate) | PMMA | OH, OH | [5 empty] | Acetonitrile; Dichloromethane |  | 48, 52 | vol | Hypersil Si | ThermoQuest | Silica | No Modifications | Normal | 3 | 100 | 15x0.1 | 1 | 22.5 | [5 empty] | ELSD |  | Temperature: 20-25 C
P00002062 | No | Conditions are not present in ref | No, remove | FALSE | FALSE | FALSE | FALSE | FALSE | FALSE | FALSE | FALSE | FALSE | TRUE | 9 | 383 | Poly(methyl methacrylate) | PMMA | OH, OH | [5 empty] | Acetonitrile; Dichloromethane |  | 52, 48 | vol | Two Hypersil "bare" Silica | ThermoQuest |  |  |  | 3 |  | 15x0.1 |  | 22.5 |  | 8 | [5 empty] | DB- I don't see this solvent ratio in article. Temperature range 20-25. |  | DB- I don't see this solvent ratio in article. Temperature range 20-25.
P00002063 | No | Conditions are not critical | No, remove | FALSE | FALSE | FALSE | FALSE | FALSE | FALSE | FALSE | FALSE | FALSE | TRUE | 9 | 383 | Poly(methyl methacrylate) | PMMA | OH, OH | [5 empty] | Acetonitrile; Dichloromethane |  | 56, 44 | vol | Two Hypersil "bare" Silica | ThermoQuest |  |  |  | 3 |  | 15x0.1 |  | 22.5 |  | 8 | [5 empty] | DB-Bottom of page 55, continued to page 56. Stated this is not LCCC. Temperature range 20-25. |  | DB-Bottom of page 55, continued to page 56. Stated this is not LCCC. Temperature range 20-25.
P00002064 | Yes | Yes | Indirect | TRUE | FALSE | TRUE | FALSE | FALSE | FALSE | FALSE | FALSE | FALSE | TRUE | 6 | 379 | Poly(methyl methacrylate) | PMMA | [6 empty] | Acetonitrile; Dichloromethane |  | 42, 58 | vol | Hypersil Si | Shandon | Silica | No Modifications | Normal | 3 | 100 | 15x0.46 | 1 | 25 |  | 0.5 |  |  |  | ELSD
P00002065 | Yes | Yes | Indirect | TRUE | FALSE | FALSE | FALSE | FALSE | FALSE | FALSE | FALSE | FALSE | TRUE | 7 | 380 | Poly(methyl methacrylate) | PMMA |  |  | 5.2 | 300.3 |  |  | Hexane; Tetrahydrofuran |  | 23.5, 66.5 | vol | Hypersil Si | Supelco | Silica | No Modifications | Normal | 3 | 120 | 15x0.46 | 1 | 25 |  | 1 |  |  |  | ELSD
P00002066 | Yes | Yes | Indirect | TRUE | FALSE | FALSE | FALSE | FALSE | FALSE | FALSE | FALSE | FALSE | TRUE | 7 | 380 | Poly(methyl methacrylate) | PMMA |  |  | 5.2 | 300.3 |  |  | Tetrahydrofuran; Acetonitrile |  | 55, 45 | vol | Discovery C18 | Supelco | Silica | C18 | Reverse | 5 | 180 | 15x0.46 | 1 | 25 |  | 0.1 |  |  |  | ELSD
P00002067 | No | Conditions are not critical | No, remove | FALSE | FALSE | FALSE | FALSE | FALSE | FALSE | FALSE | FALSE | FALSE | TRUE | 9 | 384 | Poly(methyl methacrylate) | PMMA | [6 empty] | Dichloromethane; Acetonitrile |  | 54, 46 | vol | Nucleosil C18 | [8 empty] | 40 |  | 1.8 | [5 empty] | DB- This article is on PMMA HPLC Fractionation, Fig 2 and the HPLC Fract. experimental section. I do not believe this to be LCCC. | Fig 2 and the HPLC Fract | DB- This article is on PMMA HPLC Fractionation, Fig 2 and the HPLC Fract. experimental section. I do not believe this to be LCCC.
P00002068 | Yes | Yes | Excellent | FALSE | FALSE | FALSE | FALSE | FALSE | FALSE | FALSE | FALSE | FALSE | TRUE | 9 | 222 | Poly(methyl methacrylate) | PMMA |  |  | 5 | 500 | 5 | 500 | Ethyl Acetate |  | 100 | vol | Nucleosil Si | Macherey-Nagel | Silica | No Modifications | Normal | 5, 7 | 300, 1000 | 20x0.46, 20x0.46 | 2 | 10 |  | 0.5 | 10 | 0.5 |  | ELSD |  |  | Figure 1
P00002069 | Yes | Yes | Good | FALSE | FALSE | FALSE | FALSE | FALSE | FALSE | FALSE | FALSE | FALSE | TRUE | 9 | 285 | Poly(methyl methacrylate) | PMMA |  |  | 1 | 700 | 1 | 700 | Tetrahydrofuran; Toluene |  | 37, 63 | vol | Nucleosil Si | Macherey-Nagel | Silica | No Modifications | Normal | 7 | 1000 | 25x0.4 | 1 | 35 |  | 1 | 10 | 1.5 |  | ELSD |  | Inj Polymer Concentration: 1-2 g/L | Figure 4
P00002070 | Yes | Yes | Excellent | FALSE | FALSE | FALSE | FALSE | FALSE | FALSE | FALSE | FALSE | FALSE | TRUE | 9 | 272 | Poly(methyl methacrylate) | PMMA |  |  | 2 | 100 | 2 | 100 | Methyl Ethyl Ketone; Cyclohexane |  | 74.3, 25.7 | vol | Nucleosil Si | Macherey-Nagel | Silica | No Modifications | Normal | 5, 7 | 300, 1000 | 25x0.4, 25x0.4 | 2 | 22 |  | 0.5 | 10 | 0.5 |  | ELSD |  |  | Figure 2
P00002071 | No | Yes | Good | FALSE | FALSE | FALSE | FALSE | FALSE | FALSE | FALSE | FALSE | FALSE | FALSE | 10 | 385 | Polystyrene | PS | C4H9, OH |  | 11 | 100 | 11 | 100 | Tetrahydrofuran; Cyclohexane |  | 82, 18 | vol | Nucleosil Si | Macherey-Nagel | Silica | No Modifications | Normal | 5, 5 | 300, 300 | 25x0.46, 25x0.46 | 2 | [6 empty] | ELSD |  |  | Figure 1a |  | P00005051
P00002072 | No | Yes | Did not report LCCC directly | TRUE | FALSE | FALSE | FALSE | FALSE | FALSE | FALSE | FALSE | FALSE | FALSE | 8 | 386 | Polystyrene | PS | OH, OH |  | 3 | 11 |  |  | Tetrahydrofuran; Water |  | 88.4, 11.6 | vol | YMC-ODSA |  | Silica | C18 | Reverse | 5 | 300 | 25x0.3 | 1 |  |  | 0.5 | 25 | 2 |  | UV, ELSD |  | Solvent Additive: 0.1v% Acetic Acid | Figure 5 | Changed to vol because I think it was the authors typo | P00005052
P00002073 | Yes | Yes | Indirect | TRUE | FALSE | FALSE | FALSE | FALSE | FALSE | FALSE | FALSE | FALSE | TRUE | 7 | 387 | Polystyrene | PS |  |  | 5.27 | 50 |  |  | Dimethylformamide |  | 100 | vol | Nucleodur C18 Gravity | Macherey-Nagel | Silica | C18 | Reverse | 3, 5 | 110, 110 | 25x0.46, 25x0.46 | 2 | 72 |  | 0.8 |  | 0.5 | DMF | RI |  |  | Figure 6
P00002074 | Yes | Yes | Good | FALSE | FALSE | FALSE | TRUE | FALSE | FALSE | FALSE | FALSE | FALSE | TRUE | 8 | 224 | Polystyrene | PS | C4H9 |  | 2.5 | 113 | 2.5 | 113 | Dichloromethane; Acetonitrile |  | 53, 47 | vol | Kromasil C18 | Kromasil | Silica | C18 | Reverse |  | 100 | 15x0.46 | 1 | 53.3 |  | 0.5 |  |  |  | UV |  |  | Figure 6b
P00002075 | Yes | Yes | Indirect | TRUE | FALSE | TRUE | FALSE | FALSE | FALSE | FALSE | FALSE | FALSE | TRUE | 6 | 388 | Polystyrene | PS | [6 empty] | Acetonitrile; Tetrahydrofuran |  | 51, 49 | vol | Nucleosil C18 | Macherey-Nagel | Silica | C18 | Reverse | 5, 7 | 300, 1000 | 25x0.4, 25x0.4 | 2 | 32 |  | 0.5 | 5 | 2 | 50v% THF, 50v% CH3CN | ELSD
P00002076 | Yes | Yes | Excellent | FALSE | FALSE | FALSE | FALSE | FALSE | FALSE | FALSE | FALSE | FALSE | TRUE | 9 | 260 | Polystyrene | PS |  |  | 3 | 5 | 3 | 5 | Acetonitrile; Tetrahydrofuran |  | 52, 48 | vol | Nucleosil C18 | Macherey-Nagel | Silica | C18 | Reverse | 5, 7 | 300, 1000 | 25x0.4, 25x0.4 | 2 | 22 |  | 0.5 | 10 | 0.5 |  | UV |  |  | Figure 2
P00002077 | No | Yes | Did not report LCCC directly | TRUE | FALSE | FALSE | FALSE | FALSE | FALSE | FALSE | FALSE | FALSE | FALSE | 8 | 389 | Polystyrene | PS |  |  |  | 100 |  |  | Tetrahydrofuran; Hexane |  | 52.4, 47.6 | wt | Nucleosil Si | Macherey-Nagel | Silica | No Modifications | Normal | 7, 7 | 300, 1000 | 25x0.46, 25x0.46 | 2 | 30 |  | 1 | 20 | 0.5 |  | UV, ELSD |  |  | Figure 4 |  | P00005053
P00002078 | No | Yes | Excellent | FALSE | FALSE | FALSE | FALSE | FALSE | FALSE | FALSE | FALSE | FALSE | FALSE | 10 | 390 | Polystyrene | PS |  |  | 3.7 | 200 | 3.7 | 200 | Tetrahydrofuran; Hexane |  | 52.4, 47.6 | wt | Nucleosil Si | Macherey-Nagel | Silica | No Modifications | Normal | 7, 7 | 300, 1000 | 25x0.46, 25x0.46 | 2 | 30 |  | 1 | 20 | 0.5 |  | UV, RI |  |  | Figure 2 |  | P00005053
P00002079 | Yes | Yes | Indirect | TRUE | FALSE | FALSE | FALSE | FALSE | FALSE | FALSE | FALSE | FALSE | TRUE | 7 | 391 | Polystyrene | PS | alkyne, N3 |  | 2 | 10 |  |  | Hexane; Tetrahydrofuran |  | 57, 43 | vol | YMC RP |  | Silica | Unknown | Reverse | 5, 5 | 100, 300 | 25x0.4, 25x0.4 | 2 | 25 |  | 0.5 |  |  |  | ELSD |  |  | Figure 6
P00002080 | Yes | Yes | Indirect | TRUE | FALSE | FALSE | FALSE | FALSE | FALSE | FALSE | FALSE | FALSE | TRUE | 7 | 389 | Polystyrene | PS |  |  | 100 | 400 |  |  | Dichloromethane; Hexane |  | 58.1, 41.9 | wt | Nucleosil Si | Macherey-Nagel | Silica | No Modifications | Normal | 7, 7 | 300, 1000 | 25x0.46, 25x0.46 | 2 | 30 |  | 1 | 20 | 0.5 |  | ELSD
P00002081 | Yes | Yes | Excellent | FALSE | FALSE | FALSE | FALSE | FALSE | FALSE | FALSE | FALSE | FALSE | TRUE | 9 | 264 | Polystyrene | PS |  |  | 0.16 | 371.1 | 0.16 | 371.1 | Dichloromethane; Acetonitrile |  | 57, 43 | vol | Nucleosil C18 | Macherey-Nagel | Silica | C18 | Reverse | 5 | 300 | 25x0.46 | 1 | 29.9 | [5 empty] | UV, VIS |  |  | Figure 2
P00002082 | Yes | Yes | Indirect | TRUE | FALSE | TRUE | FALSE | FALSE | FALSE | FALSE | FALSE | FALSE | TRUE | 6 | 393 | Polystyrene | PS | [6 empty] | Dichloromethane; Acetonitrile |  | 80, 20 | vol | Nucleosil C18 |  | Silica | C18 | Reverse | 5 | 100 | 7x2.2 | 1 | 20 |  | 1.5 | 100 | 140 |  | UV, VIS |  |  | Figure 1a
P00002083 | No | Conditions are not critical | No, remove | FALSE | FALSE | FALSE | FALSE | FALSE | FALSE | FALSE | FALSE | FALSE | TRUE | 9 | 384 | Polystyrene | PS | [6 empty] | Tetrahydrofuran; 2,2,4-Trimethylpentane |  | 65, 35 | vol | Nucleosil bare Silica | [8 empty] | 40 |  | 1.8 | [5 empty] | DB- This article is HPLC Fractionation- I do not believe it to be LCCC. |  | DB- This article is HPLC Fractionation- I do not believe it to be LCCC.
P00002084 | No | Conditions are not critical | No, remove | FALSE | FALSE | FALSE | FALSE | FALSE | FALSE | FALSE | FALSE | FALSE | TRUE | 9 | 394 | Polystyrene | PS | [6 empty] | 2,2,4-Trimethylpentane; Tetrahydrofuran |  | 97, 3 | vol | Nucleosil diol-bonded Silica |  |  |  |  | 7 |  | 25x0.78 |  |  |  | 0.05
P00002085 | No | Yes | Excellent | FALSE | FALSE | FALSE | FALSE | FALSE | FALSE | FALSE | FALSE | FALSE | FALSE | 10 | 392 | Polystyrene | PS |  |  | 0.5 | 600 | 0.5 | 600 | Hexane; Tetrahydrofuran |  | 55, 45 | vol | Nucleosil Si | Macherey-Nagel | Silica | No Modifications | Normal | 5 | 300 | 25x0.46 | 1 | 30 |  | 0.5 | 100 |  |  | ELSD, UV |  |  | Figure 3a |  | P00005054
P00002086 | No | Yes | Did not report LCCC directly | TRUE | FALSE | FALSE | FALSE | FALSE | FALSE | FALSE | FALSE | FALSE | FALSE | 8 | 395 | Polystyrene | PS |  |  | 10.2 | 1090 |  |  | Dichloromethane; Acetonitrile |  | 57, 43 | vol | TSKgel ODS-80Ts QA | Tosoh | Silica | C18 | Reverse | 5, 5 | 100, 100 | 25x0.8, 25x0.8 | 2 | 40.5 |  | 0.5 | 100 | 0.2 | THF | UV |  |  |  |  | P00005055
P00002087 | Yes | Yes | Indirect | TRUE | FALSE | TRUE | FALSE | FALSE | FALSE | FALSE | FALSE | FALSE | TRUE | 6 | 380 | Polystyrene | PS | [6 empty] | Acetonitrile; Tetrahydrofuran |  | 51.5, 48.5 | vol | Supelco C18 |  | Silica | C18 | Reverse | 5 | 120 | 15x0.21 | 1 | 25 |  | 0.01 |  |  |  | ELSD, UV |  |  | Figure 2
P00002088 | Yes | Yes | Indirect | TRUE | FALSE | TRUE | FALSE | FALSE | FALSE | FALSE | FALSE | FALSE | TRUE | 6 | 396 | Polystyrene | PS | [6 empty] | Dichloromethane; Acetonitrile |  | 57, 43 | vol | Hypersil C18 |  | Silica | C18 | Reverse | 3 | 100 | 15x0.46 | 1 | 36.5 |  | 0.5 | 100 | 1 |  | UV |  |  | Figure 3
P00002089 | No | Yes | Did not report LCCC directly | TRUE | FALSE | FALSE | FALSE | FALSE | FALSE | FALSE | FALSE | FALSE | FALSE | 8 | 397 | Polycarbonate | PC |  |  |  | 20 |  |  | Chloroform; Diethyl Ether |  | 98.5, 1.5 | vol | Inertsil Platinum Si | Chrompack | Silica | Unknown | Normal | 5 | 300 | 15x0.32 | 1 | 33 |  | 0.3 | 2 | 10 | CHCl3 | UV, MALDI-TOF-MS |  |  |  |  | P00005056
P00002090 | No | Yes | Did not report LCCC directly | TRUE | FALSE | TRUE | FALSE | FALSE | FALSE | FALSE | FALSE | FALSE | FALSE | 7 | 398 | Polycarbonate | PC | [6 empty] | Chloroform; Diethyl Ether |  | 98.5, 1.5 | vol | Inertsil Platinum Si | Chrompack | Silica | Unknown | Normal | 5 | 300 | 15x0.32 | 1 | 33 |  | 0.3 | 2 | 10 | CHCl3 | UV, DAD, MALDI-TOF-MS |  |  |  |  | P00005056
P00002091 | No | Yes | Did not report LCCC directly | TRUE | FALSE | TRUE | FALSE | FALSE | FALSE | FALSE | FALSE | FALSE | FALSE | 7 | 399 | Polycarbonate | PC | OH, t-butyl | [5 empty] | Chloroform; Diethyl Ether |  | 98.5, 1.5 | vol | Platinum Si | Alltech | Silica | Unknown | Normal | 5 | 300 | 15x0.32 | 1 | 33 |  | 0.3 | 2 | 10 | CHCl3 | UV, MALDI-TOF-MS |  |  |  |  | P00005056
P00002092 | No | Yes | Did not report LCCC directly | TRUE | FALSE | TRUE | FALSE | FALSE | FALSE | FALSE | FALSE | FALSE | FALSE | 7 | 365 | Polycaprolactone | PCL | [6 empty] | Tetrahydrofuran; Water |  | 80, 20 | wt | Jordi Gel DVB 500 RP | Jordi | DVB | No Modifications | Reverse | 5 | 500 | 25x0.46 | 1 | 25 |  | 0.5 | 50 |  |  | ELSD |  |  |  | DB-List at 5RESULTS and Discussion section start. Says RP column, is it the RP column stated in the experimental section? Why is fig 2 using same solvent ratios as other entry. | P00005057
P00002093 | No | Yes | Did not report LCCC directly | TRUE | FALSE | TRUE | FALSE | FALSE | FALSE | FALSE | FALSE | FALSE | FALSE | 7 | 201 | Polycaprolactone | PCL, PCL-ME | CH3, H | [5 empty] | Tetrahydrofuran; Water |  | 80.98, 19.02 | wt | Jordi Gel DVB 500 RP | Jordi | DVB | No Modifications | Reverse | 5 | 500 | 25x0.46 | 1 | 25 |  | 0.5 | 50 |  |  | ELSD |  |  | Figure 5 |  | P00005057
P00002094 | No | Yes | Good | FALSE | FALSE | TRUE | FALSE | FALSE | FALSE | FALSE | FALSE | FALSE | FALSE | 9 | 307 | Polycaprolactone | PCL | [6 empty] | Tetrahydrofuran; Water |  | 82.5, 17.5 | vol | Nucleosil C18 | Macherey-Nagel | Silica | C18 | Reverse | 5, 5, 5, 5 | 120, 120, 120, 120 | 25x0.4, 25x0.4, 25x0.4, 25x0.4 | 4 | 40 |  | 0.5 | 5 | 1 | THF | ELSD |  | Solvent Additive: 0.1v% Formic Acid | Figure 2, Figure 4 |  | P00005058
P00002095 | Yes | Yes | Indirect | TRUE | FALSE | FALSE | FALSE | FALSE | FALSE | FALSE | FALSE | FALSE | TRUE | 7 | 333 | Polycaprolactone | PCL |  |  |  | 1.4 |  |  | Acetonitrile; Water |  | 69.06, 30.94 | wt | Spherisorb ODS2 | PhaseSep | Silica | C18 | Reverse | 5 | 80 | 30x2.5 | 1 | 25 |  | 2 | 500 |  |  | Density |  |  | Fig 11
P00002096 | Yes | Yes | Good | FALSE | FALSE | TRUE | FALSE | TRUE | FALSE | FALSE | FALSE | FALSE | TRUE | 7 | 400 | Bisphenol A | BPA, DGEBA, Epoxy Resin | BPA Epoxy, Epoxy | [5 empty] | Methanol; Dichloromethane |  | 3.5, 96.5 | vol | Zorbax Rx-SIL | Agilent | Silica | No Modifications | Normal | 1.8 |  | 10x0.21 | 1 | 30 |  | 2.1 |  | 3 |  | UV |  | Solvent Ratio: 96.35-96.65% Dichloromethane
P00002097 | No | Conditions are not present in ref | No, remove | FALSE | FALSE | FALSE | FALSE | FALSE | FALSE | FALSE | FALSE | FALSE | TRUE | 9 | 400 | Bisphenol A | BPA, DGEBA, Epoxy Resin | BPA Epoxy, Epoxy | [5 empty] | Methanol; Dichloromethane |  | 1, 99 | vol | Agilent Rx-SIL | Agilent |  |  |  | 1.8 |  | 10x0.21 |  | 30 |  | 2.1 |  | 3
P00002098 | No | Conditions are not present in ref | No, remove | FALSE | FALSE | FALSE | FALSE | FALSE | FALSE | FALSE | FALSE | FALSE | TRUE | 9 | 400 | Bisphenol A | BPA, DGEBA, Epoxy Resin | BPA Epoxy, Epoxy | [5 empty] | Methanol; Dichloromethane |  | 6, 94 | vol | Agilent Rx-SIL | Agilent |  |  |  | 1.8 |  | 10x0.21 |  | 30 |  | 2.1 |  | 3
P00002099 | Yes | Yes | Good | FALSE | FALSE | FALSE | FALSE | FALSE | FALSE | FALSE | FALSE | FALSE | TRUE | 9 | 401 | Polyvinylpyrrolidone | PVP |  |  | 5 | 20 |  |  | Dimethylacetamide; Acetonitrile |  | 30, 70 | vol | Discovery Cyano | Supelco | Silica | CN | Normal | 5 | 180 | 25x0.46 | 1 | 40 |  | 0.5 | 20 | 4 |  | ELSD |  |  | Figure 1a
P00002100 | Yes | Yes | Good | FALSE | FALSE | FALSE | FALSE | FALSE | FALSE | FALSE | FALSE | FALSE | TRUE | 9 | 401 | Polyvinylpyrrolidone | PVP |  |  | 5 | 20 |  |  | 1,1,1,3,3,3-Hexafluoro-2-Propanol; Acetonitrile |  | 35, 65 | vol | Discovery Cyano | Supelco | Silica | CN | Normal | 5 | 180 | 25x0.46 | 1 | 40 |  | 0.5 | 20 | 4 |  | ELSD |  |  | Figure 1b
P00002102 | No | Yes | Excellent | FALSE | FALSE | FALSE | FALSE | FALSE | FALSE | FALSE | FALSE | FALSE | FALSE | 10 | 392 | Polydimethylsiloxane | PDMS |  |  | 1.5 | 250 | 1.5 | 250 | Methanol; Tetrahydrofuran |  | 41, 59 | vol | Jupiter C18 | Phenomenex | Silica | C18 | Reverse | 5 | 300 | 25x0.46 | 1 | 30 |  | 0.5 | 100 |  |  | ELSD, UV |  |  | Figure 7a |  | P00005059
P00002103 | Yes | Yes | Indirect | TRUE | FALSE | FALSE | FALSE | FALSE | FALSE | FALSE | FALSE | FALSE | TRUE | 7 | 402 | Polyvinyl acetate | PVAc, PVA |  |  | 12 | 164 |  |  | Tetrahydrofuran; Water |  | 71.8, 28.2 | vol | Nucleodur C18 Pyramid | Macherey-Nagel | Silica | C18 | Reverse | 5 | 110 | 25x0.46 | 1 | 35 |  | 1 | 30 | 5 |  | ELSD |  |  | Figure 1
P00002104 | Yes | Yes | Excellent | FALSE | FALSE | FALSE | FALSE | FALSE | FALSE | FALSE | FALSE | FALSE | TRUE | 9 | 202 | Polyvinyl acetate | PVAc, PVA |  |  | 17 | 275 | 17 | 275 | Trichlorobenzene; Cyclohexanone |  | 35, 65 | vol | Nucleosil Si | Macherey-Nagel | Silica | No Modifications | Normal | 5 | 500 | 25x0.46 | 1 | 140 |  | 1 | 200 |  |  | ELSD |  |  | Figure 1
P00002105 | Yes | Yes | Excellent | FALSE | FALSE | FALSE | FALSE | FALSE | FALSE | FALSE | FALSE | FALSE | TRUE | 9 | 244 | Poly(diphenolic acid) | PDPA |  |  | 10 | 50 | 10 | 50 | Acetone; Tetrahydrofuran |  | 94, 6 | vol | Nucleosil C18 | Macherey-Nagel | Silica | C18 | Reverse | 5 | 300 | 25x0.46 | 1 | 25 |  | 1 | 10 | 1.5 |  | UV, ELSD |  | Inj Polymer Concentration: 1-2 g/L | Figure 4, Figure 6
P00002106 | Yes | Yes | Good | FALSE | FALSE | FALSE | FALSE | FALSE | FALSE | FALSE | FALSE | FALSE | FALSE | 10 | 385 | Polyisoprene | PI | C4H9, OH |  | 10 | 60 | 10 | 60 | Methyl Ethyl Ketone; Cyclohexane |  | 91.5, 8.5 | vol | Nucleosil C18 | Macherey-Nagel | Silica | C18 | Reverse | 5, 5 | 300, 300 | 25x0.4, 25x0.4 | 2 | [6 empty] | ELSD |  |  | Figure 1b
P00002107 | Yes | Yes | Indirect | TRUE | FALSE | TRUE | TRUE | FALSE | FALSE | FALSE | FALSE | FALSE | TRUE | 5 | 393 | Polyisoprene | PI | [6 empty] | 2,2,4-Trimethylpentane; Tetrahydrofuran |  | 75, 25 | vol | Nucleosil Diol |  | Silica | OH | Normal |  | 100 | 10x2.2 | 1 | 15 |  | 1.5 | 100 | 140 |  | UV, VIS |  |  | Figure 1b
P00002108 | No | Yes | Excellent | FALSE | FALSE | FALSE | FALSE | FALSE | FALSE | FALSE | FALSE | FALSE | FALSE | 10 | 222 | Polyisoprene | PI |  |  | 2 | 100 | 2 | 100 | 1,4-Dioxane |  | 100 | vol | Nucleosil C18 | Macherey-Nagel | Silica | C18 | Reverse | 5, 7 | 300, 1000 | 25x0.4, 25x0.4 | 2 | 54 |  | 0.5 | 10 | 0.5 |  | ELSD |  |  | Figure 2 |  | P00005060
P00002109 | Yes | Yes | Indirect | TRUE | FALSE | TRUE | TRUE | FALSE | FALSE | FALSE | FALSE | FALSE | TRUE | 5 | 403 | Poly(L-lactide) | PLLA, PLA |  | linear |  |  |  |  | 1,4-Dioxane; Hexane |  | 57.1, 42.9 | vol | Nucleosil Si | Macherey-Nagel | Silica | No Modifications | Normal |  | 100, 300 | 20x0.46, 25x0.46 | 2 | 50 |  | 0.5 | 10 | 4 |  | UV, ELSD |  |  | Figure 1
P00002110 | Yes | Yes | Indirect | TRUE | FALSE | TRUE | FALSE | FALSE | FALSE | FALSE | FALSE | FALSE | TRUE | 6 | 404 | Adipic acid | AA, AS | COOH, COOH | [5 empty] | Acetone; Hexane |  | 48, 52 | vol | Si | Macherey-Nagel | Silica | No Modifications | Normal | 5, 5 | 100, 300 | 12.5x0.46, 25x0.46 | 2 | 45 |  | 0.5 |  |  |  | ELSD |  |  | Figure 2, Figure 5
P00003001 | Yes | Yes | Indirect | TRUE | FALSE | TRUE | TRUE | FALSE | FALSE | FALSE | FALSE | FALSE | TRUE | 5 | 236 | Polybutadiene | PB | [6 empty] | 1,4-Dioxane |  | 100 | vol | Nucleosil C18 |  | Silica | C18 | Reverse |  | 100, 500, 1000 | 25x0.46, 25x0.46, 25x0.46 | 3 | 29.2 |  | 0.8 |  | 40 |  | ELSD
P00003002 | Yes | Yes | Low | FALSE | TRUE | TRUE | FALSE | TRUE | FALSE | FALSE | FALSE | FALSE | TRUE | 6 | 237 | Poly(ambrettolide) | PAmb, cPAmb |  | cyclic |  |  |  |  | Tetrahydrofuran; Water |  | 89.5, 10.5 | vol | Zorbax Rx-C18 | Agilent | Silica | C18 | Reverse | 5, 5, 5 |  | 25x0.46, 25x0.46, 15x0.46 | 3 | 40 |  | 0.5 | 5 |  |  |  |  | Solvent Additive: 0.1% Formic Acid | Figure 1a, Figure 1b
P00003003 | No | Yes | Excellent | FALSE | FALSE | FALSE | FALSE | FALSE | FALSE | FALSE | FALSE | FALSE | FALSE | 10 | 239 | Polystyrene sulfonate | SPS, PSS |  |  | 1.64 | 262.6 | 1.64 | 262.6 | Acetonitrile; Water |  | 54, 46 | vol | Asahipak GF-310 HQ | Keystone Scientific | PVA | No Modifications | HILIC | 5 | 100 | 15x0.2 | 1 |  |  | 0.1 |  | 1 | 5 mM phosphate buffer water | UV |  | Solvent Additive: 23 mM Acetate | Figure 1, Figure 2 |  | P00005061
P00003004 | Yes | Yes | Excellent | FALSE | FALSE | FALSE | FALSE | FALSE | FALSE | FALSE | FALSE | FALSE | TRUE | 9 | 239 | Polystyrene sulfonate | SPS, PSS |  |  | 1.64 | 262.6 | 1.64 | 262.6 | Acetonitrile; Water |  | 54, 46 | vol | Asahipak GF-310 HQ | Keystone Scientific | PVA | No Modifications | HILIC | 5 | 100 | 25x0.2 | 1 |  |  | 0.1 |  | 1 | 5 mM phosphate buffer water | UV |  | Solvent Additive: 23 mM Acetate | Figure 3
P00003005 | No | Yes | Excellent | FALSE | FALSE | FALSE | FALSE | FALSE | FALSE | FALSE | FALSE | FALSE | FALSE | 10 | 239 | Poly(acrylic acid) | PAA |  |  | 1.3 | 695.1 | 1.3 | 695.1 | Water; Acetonitrile |  | 53, 47 | vol | Asahipak GF-310 HQ | Keystone Scientific | PVA | No Modifications | HILIC | 5 | 100 | 25x0.2 | 1 |  |  | 0.1 |  | 1 | 5 mM phosphate buffer water | UV |  | Solvent Additive: 17mM Phosphate | Figure 5, Figure 6 |  | P00005062
P00003006 | Yes | Yes | Good | FALSE | FALSE | FALSE | FALSE | FALSE | FALSE | FALSE | FALSE | FALSE | TRUE | 9 | 242 | Poly(ethylene glycol) | PEG |  |  | 0.282 | 4 | 0.282 | 4 | Water; Acetone |  | 72, 28 | wt | Prodigy ODS-3 | Phenomenex | Silica | C18 | Reverse | 5 | 100 | 25x0.46 | 1 | 30 |  | 0.5 | 50 |  |  | RI | Two critical conditions per exp. |  | Figure 5, Table 1
P00003007 | Yes | Yes | Good | FALSE | FALSE | FALSE | FALSE | FALSE | FALSE | FALSE | FALSE | FALSE | TRUE | 9 | 242 | Poly(ethylene glycol) | PEG |  |  | 0.282 | 4 | 0.282 | 4 | Water; Acetone |  | 70, 30 | wt | Spherisorb S5X C6 | Phase Separations | Silica | C6 | Reverse | 5 | 300 | 25x0.46 | 1 | 30 |  | 0.5 | 50 |  |  | RI | Two critical conditions per exp. |  | Table 1
P00003008 | Yes | Yes | Good | FALSE | FALSE | FALSE | FALSE | FALSE | FALSE | FALSE | FALSE | FALSE | TRUE | 9 | 242 | Poly(ethylene glycol) | PEG |  |  | 0.282 | 4 | 0.282 | 4 | Water; Acetone |  | 71.5, 28.5 | wt | Sphereclone C6 | Phenomenex | Silica | C6 | Reverse | 5 | 80 | 25x0.46 | 1 | 30 |  | 0.5 | 50 |  |  | RI | Two critical conditions per exp. |  | Figure 6, Table 1
P00003009 | Yes | Yes | Good | FALSE | FALSE | FALSE | FALSE | FALSE | FALSE | FALSE | FALSE | FALSE | TRUE | 9 | 242 | Poly(ethylene glycol) | PEG |  |  | 0.282 | 4 | 0.282 | 4 | Water; Acetone |  | 71.5, 28.5 | wt | Novapak C18 | Waters | Silica | C18 | Reverse | 4 | 60 | 30x0.39 | 1 | 30 |  | 0.5 | 50 |  |  | RI | Two critical conditions per exp. |  | Table 1
P00003010 | Yes | Yes | Good | FALSE | FALSE | FALSE | FALSE | FALSE | FALSE | FALSE | FALSE | FALSE | TRUE | 9 | 242 | Poly(ethylene glycol) | PEG |  |  | 0.282 | 4 | 0.282 | 4 | Water; Acetone |  | 70, 30 | wt | Jordi Gel DVB 500 RP | Jordi | DVB | No Modifications | Reverse | 5 | 500 | 25x0.46 | 1 | 30 |  | 0.5 | 50 |  |  | RI | Two critical conditions per exp. |  | Figure 7, Table 1
P00003011 | Yes | Yes | Good | FALSE | FALSE | FALSE | FALSE | FALSE | FALSE | FALSE | FALSE | FALSE | TRUE | 9 | 242 | Poly(ethylene glycol) | PEG |  |  | 0.282 | 4 | 0.282 | 4 | Acetone; Water |  | 90, 10 | wt | Prodigy ODS-3 | Phenomenex | Silica | C18 | Reverse | 5 | 100 | 25x0.46 | 1 | 30 |  | 0.5 | 50 |  |  | RI | Two critical conditions per exp. |  | Figure 5, Table 1
P00003012 | Yes | Yes | Good | FALSE | FALSE | FALSE | FALSE | FALSE | FALSE | FALSE | FALSE | FALSE | TRUE | 9 | 242 | Poly(ethylene glycol) | PEG |  |  | 0.282 | 4 | 0.282 | 4 | Acetone; Water |  | 85, 15 | wt | Spherisorb S5X C6 | Phase Separations | Silica | C6 | Reverse | 5 | 300 | 25x0.46 | 1 | 30 |  | 0.5 | 50 |  |  | RI | Two critical conditions per exp. |  | Table 1
P00003013 | Yes | Yes | Good | FALSE | FALSE | FALSE | FALSE | FALSE | FALSE | FALSE | FALSE | FALSE | TRUE | 9 | 242 | Poly(ethylene glycol) | PEG |  |  | 0.282 | 4 | 0.282 | 4 | Acetone; Water |  | 86, 14 | wt | Sphereclone C6 | Phenomenex | Silica | C6 | Reverse | 5 | 80 | 25x0.46 | 1 | 30 |  | 0.5 | 50 |  |  | RI | Two critical conditions per exp. |  | Figure 6, Table 1
P00003014 | Yes | Yes | Good | FALSE | FALSE | FALSE | FALSE | FALSE | FALSE | FALSE | FALSE | FALSE | TRUE | 9 | 242 | Poly(ethylene glycol) | PEG |  |  | 0.282 | 4 | 0.282 | 4 | Acetone; Water |  | 90, 10 | wt | Novapak C18 | Waters | Silica | C18 | Reverse | 4 | 60 | 30x0.39 | 1 | 30 |  | 0.5 | 50 |  |  | RI | Two critical conditions per exp. |  | Table 1
P00003015 | Yes | Yes | Low | FALSE | TRUE | FALSE | FALSE | FALSE | FALSE | FALSE | FALSE | FALSE | TRUE | 8 | 243 | Poly(ethylene glycol) | PEG |  |  | 4.6 | 20 | 4.6 | 20 | Chloroform; Heptane; Methanol |  | 58.05, 35.5, 6.45 | vol | Nucleosil C8 HD, Nucleosil C8 | Macherey-Nagel + VWR | Silica | C8 | Reverse | 3, 3 | 100, 120 | 25x0.46, 25x0.46 | 2 | 30 |  | 0.8 | 20 | 0.25 |  | ELSD |  |  | Figure 1
P00003016 | No | Yes | Low | FALSE | TRUE | FALSE | FALSE | FALSE | FALSE | FALSE | FALSE | FALSE | FALSE | 9 | 245 | Polystyrene | PS | OH, OH |  | 3.9 | 4.4 | 3.9 | 4.4 | Tetrahydrofuran; Water |  | 88.4, 11.6 | vol | YMC-ODSA |  | Silica | C18 | Reverse | 5 | 300 | 25x0.3 | 1 |  |  | 0.5 | 25 | 2 | 40% THF/60% MeOH | ELSD |  | Solvent Additive: 0.1% Acetic Acid | Figure 3, Figure 4 |  | P00005052
P00003017 | Yes | Yes | Good | FALSE | FALSE | FALSE | FALSE | FALSE | FALSE | FALSE | FALSE | FALSE | TRUE | 9 | 245 | Polycaprolactone | PCL |  |  | 2.9 | 25 | 2.9 | 25 | Methanol; Tetrahydrofuran |  | 70, 30 | vol | PLRP-S |  | PS/DVB | No Modifications | Reverse | 5 | 100 | 25x0.46 | 1 |  |  | 0.5 | 25 | 2 | 40% THF/60% MeOH | ELSD |  |  | Figure 6
P00003018 | Yes | Yes | Excellent | FALSE | FALSE | FALSE | FALSE | FALSE | FALSE | FALSE | FALSE | FALSE | TRUE | 9 | 246 | Polystyrene | hPS |  | protonated | 2.59 | 72.45 | 2.59 | 72.45 | Acetonitrile; Tetrahydrofuran |  | 50.5, 49.5 | vol | Nucleosil C18 | Macherey-Nagel | Silica | C18 | Reverse | 5 | 300 | 25x0.46 | 1 | 31.5 |  | 0.5 | 10 |  |  | ELSD |  |  | Figure 1a
P00003019 | Yes | Yes | Excellent | FALSE | FALSE | FALSE | FALSE | FALSE | FALSE | FALSE | FALSE | FALSE | TRUE | 9 | 246 | Deuterated Polystyrene | dPS |  |  | 2.09 | 211 | 2.09 | 211 | Cyclohexane; Tetrahydrofuran |  | 77, 23 | vol | Nucleosil Si | Macherey-Nagel | Silica | No Modifications | Normal | 5 | 300 | 25x0.46 | 1 | 30 |  | 0.5 | 10 |  |  | ELSD |  |  | Figure 4a
P00003020 | Yes | Yes | Excellent | FALSE | FALSE | FALSE | FALSE | FALSE | FALSE | FALSE | FALSE | FALSE | TRUE | 9 | 246 | Polystyrene | dPS |  | deuterated | 2.59 | 72.45 | 2.59 | 72.45 | Acetonitrile; Tetrahydrofuran |  | 53, 47 | vol | Nucleosil C18 | Macherey-Nagel | Silica | C18 | Reverse | 5 | 300 | 25x0.46 | 1 | 41 |  | 0.5 | 10 |  |  | ELSD |  |  | Figure 7a
P00003021 | Yes | Yes | Excellent | FALSE | FALSE | FALSE | FALSE | FALSE | FALSE | FALSE | FALSE | FALSE | TRUE | 9 | 246 | Polystyrene | hPS |  | protonated | 2.59 | 72.45 | 2.59 | 72.45 | Acetonitrile; Tetrahydrofuran |  | 53, 47 | vol | Nucleosil C18 | Macherey-Nagel | Silica | C18 | Reverse | 5 | 300 | 25x0.46 | 1 | 54 |  | 0.5 | 10 |  |  | ELSD |  |  | Figure 7b
P00003022 | Yes | Yes | Low | FALSE | TRUE | TRUE | FALSE | FALSE | FALSE | FALSE | FALSE | FALSE | TRUE | 7 | 252 | Poly(propylene glycol) | PPG | [6 empty] | Tetrahydrofuran; Water |  | 85, 15 | wt | Prodigy ODS-3 | Phenomenex | Silica | C18 | Reverse | 5 | 100 | 25x0.46 | 1 | 25 | [5 empty] | RI
P00003023 | Yes | Yes | Good | FALSE | FALSE | FALSE | FALSE | FALSE | FALSE | FALSE | FALSE | FALSE | TRUE | 9 | 256 | Poly(propylene phthalate) | PPOPA |  |  | 15 | 32 | 15 | 32 | Acetonitrile; Tetrahydrofuran |  | 84.4, 15.6 | vol | PLRP-S | Agilent Technologies | PS/DVB | No Modifications | Reverse | 5 | 100 | 15x0.46 | 1 | 25 |  | 0.04 |  |  |  | ELSD, UV |  |  | Figure 2
P00003024 | No | Yes | Low | FALSE | TRUE | FALSE | FALSE | FALSE | FALSE | FALSE | FALSE | FALSE | FALSE | 9 | 258 | Polyisobutylene | PIB | OH, OH |  | 1.2 | 1.8 | 1.2 | 1.8 | Tetrahydrofuran; Methanol |  | 80.5, 19.5 | wt | Nucleosil C18 | Macherey-Nagel | Silica | C18 | Reverse | 5 | 100 | 25x0.46 | 1 | 35 |  | 0.5 |  | 0.05 |  | RI, UV |  |  | Figure 3 | Only two points presented | P00005063
P00003025 | Yes | Yes | Good | FALSE | FALSE | FALSE | FALSE | FALSE | FALSE | FALSE | FALSE | FALSE | TRUE | 9 | 258 | Poly(3,6-dioxa-1,8-octanedithiol) | polyDODT |  | cyclic | 27 | 370 | 27 | 370 | Tetrahydrofuran; Methanol |  | 90, 10 | wt | Nucleosil C18 | Macherey-Nagel | Silica | C18 | Reverse | 5 | 100 | 25x0.46 | 1 | 35 |  | 0.5 |  | 0.05 |  | RI, UV |  |  | Figure 6
P00003026 | Yes | Yes | Excellent | FALSE | FALSE | FALSE | TRUE | FALSE | FALSE | FALSE | FALSE | FALSE | TRUE | 8 | 259 | Polystyrene | PS |  |  | 11 | 125 | 11 | 125 | Decalin; Cyclohexanone |  | 95.9, 4.1 | vol | LiChrosorb Si |  | Silica | No Modifications | Normal |  | 100 | 25x0.46 | 1 | 140 |  | 1 |  |  |  | ELSD |  |  | Figure 5
P00003027 | No | Yes | Excellent | FALSE | FALSE | FALSE | FALSE | FALSE | FALSE | FALSE | FALSE | FALSE | FALSE | 10 | 261 | Polyisoprene | PI |  |  | 2.6 | 94.4 | 2.6 | 94.4 | 1,4-Dioxane |  | 100 | vol | Nucleosil C18, C18 | Macherey-Nagel | Silica | C18 | Reverse | 5, 7 | 300, 1000 | 25x0.4, 25x0.4 | 2 | 54 |  | 0.5 | 10 | 0.5 |  | UV, ELSD |  |  | Figure 1 |  | P00005060
P00003028 | No | Yes | Excellent | FALSE | FALSE | FALSE | FALSE | FALSE | FALSE | FALSE | FALSE | FALSE | FALSE | 10 | 263 | Polystyrene | PS |  |  | 3.4 | 131.2 | 3.4 | 131.2 | Cyclohexane; Tetrahydrofuran |  | 82.2, 17.8 | vol | Nucleosil Si | Macherey-Nagel | Silica | No Modifications | Normal | 5, 5 | 300, 300 | 25x0.46, 25x0.46 | 2 | 30 |  | 0.5 | 10 | 0.5 |  | ELSD |  |  | Figure 4 |  | P00005051
P00003029 | No | Yes | Excellent | FALSE | FALSE | FALSE | FALSE | FALSE | FALSE | FALSE | FALSE | FALSE | FALSE | 10 | 263 | Polyisoprene | PI |  |  | 1.2 | 58.6 | 1.2 | 58.6 | Methyl Ethyl Ketone; Cyclohexane |  | 91.5, 8.5 | vol | Nucleosil C18 | Macherey-Nagel | Silica | C18 | Reverse | 5, 5 | 300, 300 | 25x0.4, 25x0.4 | 2 | 30 |  | 0.5 | 10 | 0.5 |  | ELSD |  |  | Figure 7 |  | P00005064
P00003030 | No | Yes | Excellent | FALSE | FALSE | FALSE | FALSE | FALSE | FALSE | FALSE | FALSE | FALSE | FALSE | 10 | 265 | Poly(ethylene glycol) | PEG |  |  | 1.2 | 12.5 | 1.2 | 12.5 | Methanol; Water |  | 80, 20 | vol | Juptier C18 | Phenomenex | Silica | C18 | Reverse | 5 | 300 | 25x0.46 | 1 |  |  | 0.5 |  |  |  | ELSD |  |  | Figure 4 |  | P00005065
P00003031 | Yes | Yes | Excellent | FALSE | FALSE | FALSE | FALSE | FALSE | FALSE | FALSE | FALSE | FALSE | TRUE | 9 | 265 | Poly(ethylene glycol) | PEG |  |  | 1.2 | 12.5 | 1.2 | 12.5 | Water; Acetone |  | 69, 31 | vol | Juptier C18 | Phenomenex | Silica | C18 | Reverse | 5 | 300 | 25x0.46 | 1 |  |  | 0.5 | [6 empty] | Figure 5
P00003032 | Yes | Yes | Excellent | FALSE | FALSE | FALSE | FALSE | FALSE | FALSE | FALSE | FALSE | FALSE | TRUE | 9 | 265 | Poly(ethylene glycol) | PEG |  |  | 1.2 | 12.5 | 1.2 | 12.5 | Methanol; Water; Acetone |  | 47.2, 34.5, 18.3 | vol | Juptier C18 | Phenomenex | Silica | C18 | Reverse | 5 | 300 | 25x0.46 | 1 |  |  | 0.5 | [6 empty] | Figure 6
P00003033 | Yes | Yes | Excellent | FALSE | FALSE | FALSE | FALSE | FALSE | FALSE | FALSE | FALSE | FALSE | TRUE | 9 | 265 | Poly(ethylene glycol) | PEG |  |  | 1.2 | 12.5 | 1.2 | 12.5 | Water; Acetone; Methanol |  | 55.1, 27.3, 17.6 | vol | Juptier C18 | Phenomenex | Silica | C18 | Reverse | 5 | 300 | 25x0.46 | 1 |  |  | 0.5 | [6 empty] | Figure 7
P00003034 | Yes | Yes | Excellent | FALSE | FALSE | FALSE | FALSE | FALSE | FALSE | FALSE | FALSE | FALSE | TRUE | 9 | 265 | Poly(ethylene glycol) | PEG |  |  | 1.2 | 12.5 | 1.2 | 12.5 | Methanol; Water; Acetone |  | 69.1, 24.2, 6.7 | vol | Juptier C18 | Phenomenex | Silica | C18 | Reverse | 5 | 300 | 25x0.46 | 1 |  |  | 0.5 | [6 empty] | Figure 8
P00003035 | No | Yes | Excellent | FALSE | FALSE | FALSE | FALSE | FALSE | FALSE | FALSE | FALSE | FALSE | FALSE | 10 | 267 | Polystyrene | PS |  |  | 18.3 | 78.2 | 18.3 | 78.2 | Cyclohexane; Tetrahydrofuran |  | 82.2, 17.8 | vol | Nucleosil Si | Macherey-Nagel | Silica | No Modifications | Normal | 5, 5 | 300, 300 | 25x0.46, 25x0.46 | 2 | 30 |  | 0.5 | 10 | 0.5 |  | ELSD, UV |  |  | Figure 1a |  | P00005051
P00003036 | No | Yes | Excellent | FALSE | FALSE | FALSE | FALSE | FALSE | FALSE | FALSE | FALSE | FALSE | FALSE | 10 | 267 | Polyisoprene | PI |  |  | 11 | 60 | 11 | 60 | Methyl Ethyl Ketone; Cyclohexane |  | 91.5, 8.5 | vol | Nucleosil C18 | Macherey-Nagel | Silica | C18 | Reverse | 5, 5 | 300, 300 | 25x0.4, 25x0.4 | 2 | 30 |  | 0.5 | 10 | 0.5 |  | ELSD, UV |  |  | Figure 1b |  | P00005064
P00003037 | Yes | Yes | Good | FALSE | FALSE | FALSE | FALSE | FALSE | FALSE | FALSE | FALSE | FALSE | FALSE | 10 | 270 | Poly(methyl methacrylate) | PMMA |  |  | 0.625 | 62.6 | 0.625 | 62.6 | Tetrahydrofuran; Cyclohexane |  | 63.3, 36.7 | wt | Nucleosil CN | Knauer | Silica | CN | Normal | 7, 7 | 300, 500 | 25x0.4, 25x0.4 | 2 | 40 |  | 1 |  |  |  | ELSD, UV |  |  | Figure 5 | This entry is probably the same as P00000013 but this one has a different ratio unit, so unable to tell.
P00003038 | No | Yes | Good | FALSE | FALSE | FALSE | FALSE | FALSE | FALSE | FALSE | FALSE | FALSE | FALSE | 10 | 271 | Polystyrene | PS |  | linear, cyclic | 0.56 | 32 | 0.56 | 32 | Hexane; Tetrahydrofuran |  | 51, 49 | wt | Nucleosil Si |  | Silica | No Modifications | Normal | 5 | 100 | 25x0.46 | 1 | 23 |  | 0.8 |  | 0.2 |  | UV, RI |  | Inj Polymer Concentration: 0.1-0.3 wt% | Figure 4, Figure 5 | unclear if solvent mix is vol or wt, went with vol | P00005066
P00003039 | Yes | Yes | Excellent | FALSE | FALSE | FALSE | FALSE | FALSE | FALSE | FALSE | FALSE | FALSE | TRUE | 9 | 273 | Polystyrene | PS |  |  | 0.58 | 33 | 0.58 | 33 | Tetrahydrofuran; Water |  | 88.5, 11.5 | vol | Symmetry C18 | Waters | Silica | C18 | Reverse | 5 | 100 | 25x0.46 | 1 | 30 |  | 0.5 | 100 |  |  | UV, ELSD |  |  | Figure 1
P00003040 | Yes | Yes | Excellent | FALSE | FALSE | FALSE | FALSE | FALSE | FALSE | FALSE | FALSE | FALSE | TRUE | 9 | 275 | Polystyrene | PS | C5H6O2, Br |  | 3.3 | 13.4 | 3.3 | 13.4 | Hexane; Tetrahydrofuran |  | 59, 41 | vol | Nucleosil Si |  | Silica | No Modifications | Normal | 5 | 50 | 25x0.46 | 1 | 44 |  | 0.5 | 100 | 1 |  | UV |  |  | Figure 6a
P00003041 | Yes | Yes | Excellent | FALSE | FALSE | FALSE | FALSE | FALSE | FALSE | FALSE | FALSE | FALSE | TRUE | 9 | 275 | Polystyrene | PS |  | cyclic | 3.3 | 13.4 | 3.3 | 13.4 | Hexane; Tetrahydrofuran |  | 59, 41 | vol | Nucleosil Si |  | Silica | No Modifications | Normal | 5 | 50 | 25x0.46 | 1 | 58.3 |  | 0.5 | 100 | 1 |  | UV |  |  | Figure 6b
P00003042 | Yes | Yes | Excellent | FALSE | FALSE | FALSE | FALSE | FALSE | FALSE | FALSE | FALSE | FALSE | TRUE | 9 | 275 | Polystyrene | PS | C5H6O2, Br |  | 3.3 | 13.4 | 3.3 | 13.4 | Hexane; Tetrahydrofuran |  | 55, 45 | vol | Nucleosil Si |  | Silica | No Modifications | Normal | 5 | 100 | 0.7x0.22 | 1 | 29 |  | 3 | 1000 | 10 |  | UV |  |  | Figure 4
P00003043 | Yes | Yes | Excellent | FALSE | FALSE | FALSE | FALSE | FALSE | FALSE | FALSE | FALSE | FALSE | TRUE | 9 | 275 | Polystyrene | PS |  | cyclic | 3.3 | 13.4 | 3.3 | 13.4 | Hexane; Tetrahydrofuran |  | 55, 45 | vol | Nucleosil Si |  | Silica | No Modifications | Normal | 5 | 100 | 0.7x0.22 | 1 | 52.3 |  | 3 | 1000 | 10 |  | UV |  |  | Figure 5
P00003044 | Yes | Yes | Excellent | FALSE | FALSE | FALSE | FALSE | FALSE | FALSE | FALSE | FALSE | FALSE | TRUE | 9 | 276 | Poly(Ethylene-co-Propylene) | EP, EP Copolomer |  | statistical copolomer (E/P ratio 1.1) | 230 | 585 | 230 | 585 | 1,2,4-Trichlorobenzene; 1,3,5-Trimethylbenzene |  | 26.5, 73.5 | vol | Hypercarb |  | Porous Graphitic Carbon | No Modifications | Reverse | 5 | 300 | 10x0.46 | 1 | 70 |  | 0.8 | 20 |  |  | ELSD, UV |  |  | Figure 1c, Figure 2
P00003045 | Yes | Yes | Excellent | FALSE | FALSE | FALSE | FALSE | FALSE | FALSE | FALSE | FALSE | FALSE | TRUE | 9 | 276 | Poly(Ethylene-co-Propylene) | EP, EP Copolomer |  | statistical copolomer (E/P ratio 1.1) | 230 | 585 | 230 | 585 | 2-Chlorotoluene |  | 100 | vol | Hypercarb |  | Porous Graphitic Carbon | No Modifications | Reverse | 5 | 300 | 10x0.46 | 1 | 96 |  | 0.8 | 20 |  |  | ELSD, UV |  |  | Figure 4b
P00003046 | No | Yes | Good | FALSE | FALSE | TRUE | FALSE | FALSE | FALSE | FALSE | FALSE | FALSE | FALSE | 9 | 278 | Polystyrene | PS | [6 empty] | Hexane; Tetrahydrofuran |  | 55, 45 | vol | Nucleosil Si |  | Silica | No Modifications | Normal | 5 | 300 | 25x0.46 | 1 | 30 |  | 0.5 | 100 | 6.5 |  | UV, ELSD |  |  | Figure 2 |  | P00005054
P00003047 | No | Yes | Good | FALSE | FALSE | TRUE | FALSE | FALSE | FALSE | FALSE | FALSE | FALSE | FALSE | 9 | 278 | Polydimethylsiloxane | PDMS | [6 empty] | Tetrahydrofuran; Methanol |  | 59, 41 | vol | Symmetry C18 |  | Silica | C18 | Reverse | 5 | 300 | 25x0.46 | 1 | 30 |  | 0.5 | 100 | 6.5 |  | UV, ELSD |  |  | Figure 4 |  | P00005059
P00003048 | Yes | Yes | Good | FALSE | FALSE | FALSE | TRUE | TRUE | TRUE | FALSE | FALSE | FALSE | TRUE | 6 | 280 | Polystyrene | PS |  |  | 2 | 35 | 2 | 35 | Acetonitrile; Dichloromethane |  | 52, 48 | vol | Nucleosil C18 |  | Silica | C18 | Reverse |  |  |  |  | 25 | [8 empty] | Figure 2
P00003049 | Yes | Yes | Good | FALSE | FALSE | FALSE | FALSE | FALSE | FALSE | FALSE | FALSE | FALSE | TRUE | 9 | 281 | Polyisoprene | PI |  |  | 10 | 120 | 10 | 120 | 1,4-Dioxane |  | 100 | vol | Nucleosil C18 | Macherey-Nagel | Silica | C18 | Reverse | 5, 7 | 300, 500 | 25x0.46, 25x0.46 | 2 | 47.4 |  | 0.3 | 100 | 1 |  | UV, ELSD |  |  | Figure 3
P00003050 | Yes | Yes | Low | FALSE | TRUE | FALSE | FALSE | FALSE | FALSE | FALSE | FALSE | FALSE | TRUE | 8 | 281 | Polystyrene | PS |  |  | 10 | 120 | 10 | 120 | Hexane; Tetrahydrofuran |  | 55, 45 | vol | Nucleosil Si | Macherey-Nagel | Silica | No Modifications | Normal | 5, 5 | 300, 500 | 25x0.46, 25x0.46 | 2 | 15 |  | 0.5 | 100 | 1 |  | UV, ELSD |  |  | Figure 4
P00003051 | Yes | Yes | Good | FALSE | FALSE | FALSE | FALSE | FALSE | FALSE | FALSE | FALSE | FALSE | TRUE | 9 | 212 | Poly(ethylene glycol) | PEG |  |  | 0.96 | 22.8 | 0.96 | 22.8 | Water; Acetonitrile |  | 51, 49 | vol | PLRP-S |  | PS/DVB | No Modifications | Reverse | 5 | 100 | 15x0.46 | 1 |  |  | 1 | 20 |  |  | ELSD |  |  | Figure 2
P00003052 | Yes | Yes | Indirect | TRUE | FALSE | TRUE | FALSE | FALSE | FALSE | FALSE | FALSE | FALSE | TRUE | 6 | 217 | Polystyrene | PS | [6 empty] | Tetrahydrofuran; Hexane |  | 58, 42 | vol | Nucleosil C18 |  | Silica | C18 | Reverse | 5 | 50 | 25x0.46 | 1 | 43 |  | 0.5 |  |  |  | UV
P00003053 | No | Yes | Excellent | FALSE | FALSE | FALSE | FALSE | FALSE | FALSE | FALSE | FALSE | FALSE | TRUE | 9 | 220 | Polystyrene | PS |  |  | 0.5 | 33 | 0.5 | 33 | Tetrahydrofuran; Water |  | 88.5, 11.5 | vol | Symmetry C18 | Waters | Silica | C18 | Reverse | 5 | 300 | 25x0.46 | 1 | 30 |  | 0.5 |  |  |  | ELSD |  |  |  | 11-3-24 Greyed, Thesis
P00003054 | No | Yes | Excellent | FALSE | FALSE | FALSE | FALSE | FALSE | FALSE | FALSE | FALSE | FALSE | TRUE | 9 | 220 | Poly(ethylene glycol) | PEG |  |  |  | 23.6 |  | 23.6 | Tetrahydrofuran; Dimethylformamide |  | 96, 4 | vol | Nucleosil Si | Macherey-Nagel | Silica | No Modifications | Normal | 5 | 300 | 25x0.46 | 1 | 29.7 |  | 0.5 |  |  |  | ELSD |  |  |  | 11-3-24 Greyed, Thesis
P00003055 | No | Yes | Excellent | FALSE | FALSE | FALSE | FALSE | FALSE | FALSE | FALSE | FALSE | FALSE | TRUE | 9 | 220 | Polystyrene | PS |  |  | 0.5 | 125 | 0.5 | 50 | Dimethylformamide; Tetrahydrofuran |  | 82, 18 | vol | Symmetry C18 | Waters | Silica | C18 | Reverse | 5 | 300 | 25x0.46 | 1 | 30 |  | 0.5 |  |  |  | ELSD |  |  |  | 11-3-24 Greyed, Thesis
P00003056 | Yes | Yes | Good | FALSE | FALSE | FALSE | FALSE | FALSE | FALSE | FALSE | FALSE | FALSE | TRUE | 9 | 221 | Poly(methyl methacrylate) | PMMA, hPMMA |  | protonated | 3.15 | 86.3 | 3.15 | 86.3 | Acetone; Cyclohexane |  | 62, 38 | vol | Si | Macherey-Nagel | Silica | No Modifications | Normal | 5, 5, 5, 7 | 50, 100, 300, 1000 | 25x0.4, 25x0.4, 25x0.4, 25x0.4 | 4 | 27 |  | 0.2 | 100 | 4 |  | UV |  |  | Figure 3
P00003057 | Yes | Yes | Good | FALSE | FALSE | FALSE | FALSE | FALSE | FALSE | FALSE | FALSE | FALSE | TRUE | 9 | 221 | Poly(methyl methacrylate) | PMMA, dPMMA |  | deuterated | 3.86 | 207 | 3.86 | 207 | Acetonitrile; Dichloromethane |  | 89, 11 | vol | C18 | Macherey-Nagel | Silica | C18 | Reverse | 5, 5, 5, 7 | 50, 100, 300, 1000 | 25x0.4, 25x0.4, 25x0.4, 25x0.4 | 4 | 31 |  | 0.2 | 100 | 4 |  | UV |  |  | Figure 5
P00003058 | Yes | Yes | Good | FALSE | FALSE | FALSE | FALSE | FALSE | FALSE | FALSE | FALSE | FALSE | TRUE | 9 | 223 | Polyisoprene | PI |  |  | 1 | 50 | 1 | 50 | Methyl Ethyl Ketone; Cyclohexane |  | 92, 8 | vol | C18 | Macherey-Nagel | Silica | C18 | Reverse | 5, 5, 7 | 100, 300, 1000 | 25x0.46, 25x0.46, 25x0.46 | 3 | 29 |  | 0.5 | 100 | 5 |  | NMR |  |  | Figure 1
P00003059 | Yes | Yes | Good | FALSE | FALSE | FALSE | FALSE | FALSE | FALSE | FALSE | FALSE | FALSE | TRUE | 9 | 225 | Polystyrene | PS |  |  | 7 | 384 | 7 | 384 | Dichloromethane; Acetonitrile |  | 57, 43 | vol | Kromasil C18 |  | Silica | C18 | Reverse | 5 | 100 | 15x0.46 | 1 | 33.3 |  | 0.5 |  |  |  | UV |  |  | Figure 3a
P00003060 | Yes | Yes | Good | FALSE | FALSE | FALSE | FALSE | FALSE | FALSE | FALSE | FALSE | FALSE | TRUE | 9 | 225 | Polystyrene | PS |  |  | 7 | 384 | 7 | 384 | Dichloromethane; Acetonitrile |  | 57, 43 | vol | Nucleosil C18 |  | Silica | C18 | Reverse | 7 | 500 | 25x0.46 | 1 | 30.4 |  | 0.5 |  |  |  | UV |  |  | Figure 3b
P00003061 | Yes | Yes | Good | FALSE | FALSE | FALSE | FALSE | FALSE | FALSE | FALSE | FALSE | FALSE | TRUE | 9 | 225 | Polystyrene | PS |  |  | 3.25 | 384 | 3.25 | 384 | Dichloromethane; Acetonitrile |  | 57, 43 | vol | Kromasil C18 |  | Silica | C18 | Reverse | 5 | 100 | 15x0.46 | 1 | 28.1 |  | 1.9 |  |  |  | UV |  |  | Figure 4, Figure 5
P00003062 | Yes | Yes | Excellent | FALSE | FALSE | FALSE | FALSE | FALSE | FALSE | FALSE | FALSE | FALSE | TRUE | 9 | 235 | Polyethylene | PE |  |  | 1 | 145.5 | 1 | 145.5 | 1,2-Dichlorobenzene; 1-Decanol |  | 90, 10 | vol | Hypercarb | ThermoFisher Scientific | Porous Graphitic Carbon | No Modifications | Reverse | 5 | 300 | 10x0.46 | 1 | 160 |  | 1 | 50 |  |  | ELSD |  |  | Figure 5, Figure 3b, Table 3
P00003063 | Yes | Yes | Excellent | FALSE | FALSE | FALSE | FALSE | FALSE | FALSE | FALSE | FALSE | FALSE | TRUE | 9 | 235 | Polyethylene | PE |  |  | 1 | 145.5 | 1 | 145.5 | Trichlorobenzene; Decane |  | 48.5, 51.5 | vol | Hypercarb | ThermoFisher Scientific | Porous Graphitic Carbon | No Modifications | Reverse | 5 | 300 | 10x0.46 | 1 | 160 |  | 1 | 50 |  |  | ELSD |  |  | Figure 6, Table 3
P00003064 | Yes | Yes | Excellent | FALSE | FALSE | FALSE | FALSE | FALSE | FALSE | FALSE | FALSE | FALSE | TRUE | 9 | 233 | Polystyrene | PS |  |  | 0.7 | 120 | 0.7 | 50 | Dimethylformamide; Tetrahydrofuran |  | 82, 18 | vol | Symmetry C18 | Waters | Silica | C18 | Reverse | 5 | 300 | 25x0.46 | 1 | 30 |  | 0.5 | 100 | 6.5 |  | UV, ELSD |  | Inj Polymer Concentration: 3-10 g/L | Figure 1a
P00003065 | No | Yes | Excellent | FALSE | FALSE | FALSE | FALSE | FALSE | FALSE | FALSE | FALSE | FALSE | FALSE | 10 | 233 | Poly(ethylene glycol) | PEG |  |  | 0.7 | 120 | 0.7 | 50 | Tetrahydrofuran; Dimethylformamide |  | 96, 4 | vol | Nucleosil Si | Macherey-Nagel | Silica | No Modifications | Normal | 5 | 300 | 25x0.46 | 1 | 30 |  | 0.5 | 100 | 6.5 |  | UV, ELSD |  | Inj Polymer Concentration: 3-10 g/L | Figure 10a |  | P00005067
P00003066 | Yes | Yes | Good | FALSE | FALSE | TRUE | FALSE | FALSE | FALSE | FALSE | FALSE | FALSE | TRUE | 8 | 209 | Polypropylene | PP |  | isotactic |  |  |  |  | 2-Octanol; 1,2-Dichlorobenzene |  | 83, 17 | vol | Hypercarb | ThermoFisher Scientific | Porous Graphitic Carbon | No Modifications | Reverse | 5 | 250 | 25x0.46 | 1 | 160 |  | 1 | 50 | 2.5 |  | ELSD |  | Inj Polymer Concentration: 2-3 g/L | Figure 2e, Table 2
P00003067 | Yes | Yes | Good | FALSE | FALSE | TRUE | FALSE | FALSE | FALSE | FALSE | FALSE | FALSE | TRUE | 8 | 209 | Polypropylene | PP |  | syndiotactic |  |  |  |  | 2-Octanol; 1,2-Dichlorobenzene |  | 63, 37 | vol | Hypercarb | ThermoFisher Scientific | Porous Graphitic Carbon | No Modifications | Reverse | 5 | 250 | 25x0.46 | 1 | 160 |  | 1 | 50 | 2.5 |  | ELSD |  | Inj Polymer Concentration: 2-3 g/L | Figure 3g, Table 2
P00003068 | Yes | Yes | Good | FALSE | FALSE | TRUE | FALSE | FALSE | FALSE | FALSE | FALSE | FALSE | TRUE | 8 | 209 | Polyethylene | PE | [6 empty] | 2-Octanol; 1,2-Dichlorobenzene |  | 20.5, 79.5 | vol | Hypercarb | ThermoFisher Scientific | Porous Graphitic Carbon | No Modifications | Reverse | 5 | 250 | 25x0.46 | 1 | 160 |  | 1 | 50 |  |  | ELSD |  |  | Figure 4d, Table 2
P00003069 | Yes | Yes | Indirect | TRUE | FALSE | TRUE | FALSE | FALSE | FALSE | FALSE | FALSE | FALSE | TRUE | 6 | 209 | Polypropylene | PP |  | isotactic |  |  |  |  | 2-Ethyl-1-Hexanol; 1,2,4-Trichlorobenzene |  | 88, 12 | vol | Hypercarb | ThermoFisher Scientific | Porous Graphitic Carbon | No Modifications | Reverse | 5 | 250 | 25x0.46 | 1 | 160 |  | 1 | 50 |  |  | ELSD |  |  | Table 2
P00003070 | Yes | Yes | Indirect | TRUE | FALSE | TRUE | FALSE | FALSE | FALSE | FALSE | FALSE | FALSE | TRUE | 6 | 209 | Polypropylene | PP |  | syndiotactic |  |  |  |  | 2-Ethyl-1-Hexanol; 1,2-Dichlorobenzene |  | 64, 36 | vol | Hypercarb | ThermoFisher Scientific | Porous Graphitic Carbon | No Modifications | Reverse | 5 | 250 | 25x0.46 | 1 | 160 |  | 1 | 50 |  |  | ELSD |  |  | Table 2
P00003071 | Yes | Yes | Indirect | TRUE | FALSE | TRUE | FALSE | FALSE | FALSE | FALSE | FALSE | FALSE | TRUE | 6 | 209 | Polyethylene | PE | [6 empty] | Decane; Trichlorobenzene |  | 52, 48 | vol | Hypercarb | ThermoFisher Scientific | Porous Graphitic Carbon | No Modifications | Reverse | 5 | 250 | 25x0.46 | 1 | 160 |  | 1 | 50 |  |  | ELSD |  |  | Table 2
P00003072 | Yes | Yes | Excellent | FALSE | FALSE | FALSE | TRUE | FALSE | TRUE | FALSE | FALSE | FALSE | TRUE | 7 | 210 | Poly(L-lactide) | PLLA, PLA | Bu, OH | linear | 2.3 | 74 | 2.3 | 74 | 1,4-Dioxane; Hexane |  | 56.25, 43.75 | vol | Si | Macherey-Nagel | Silica | No Modifications | Normal |  | 100, 300 |  | 2 | 50 |  | 0.5 | 100 |  |  | UV |  |  | Figure 1
P00003073 | No | Yes | Low | FALSE | TRUE | FALSE | FALSE | FALSE | FALSE | FALSE | FALSE | FALSE | TRUE | 8 | 347 | Poly(ethylene glycol) | PEG |  |  | 0.2 | 2 | 0.2 | 1 | Acetone; Water |  | 97, 3 | wt | Luna HILIC | Phenomenex | Silica | Cross-linked OH | HILIC | 5 | 200 | 25x0.46 | 1 |  |  | 0.5 |  |  |  | ELSD |  |  | Chapter 2, Figure 10 | Greyed 11-3-24 Dissertation
P00003074 | No | Yes | Low | FALSE | TRUE | TRUE | FALSE | FALSE | FALSE | FALSE | FALSE | FALSE | TRUE | 7 | 347 | Polyoxyethylene sorbitan monolaurate | Tween 20, Polysorbate 20 | [6 empty] | Methanol; Water |  | 92.97, 7.03 | wt | Prodigy ODS-3 | Phenomenex | Silica | C18 | Reverse | 5 | 100 | 25x0.46 | 1 | 25 |  | 0.5 | 50 | [6 empty] | Greyed 11-3-24 Dissertation
P00003075 | No | Yes | Low | FALSE | TRUE | TRUE | FALSE | FALSE | FALSE | FALSE | FALSE | FALSE | TRUE | 7 | 347 | Poly(ethylene glycol) | PEG | [6 empty] | Acetone; Water |  | 91.52, 8.48 | wt | Prodigy ODS-3 | Phenomenex | Silica | C18 | Reverse | 5 | 100 | 25x0.46 | 1 | 25 |  | 0.5 | 50 | [6 empty] | Greyed 11-3-24 Dissertation
P00003076 | No | Yes | Low | FALSE | TRUE | FALSE | FALSE | FALSE | FALSE | FALSE | FALSE | FALSE | TRUE | 8 | 362 | Polystyrene | PS |  |  | 4 | 30 | 4 | 30 | Tetrahydrofuran; Acetonitrile |  | 50.8, 49.2 | wt | Symmetry C18, Nucleosil C18 | Waters, Supelco | Silica | C18 | Reverse | 5, 5 | 300, 100 | 25x0.46, 25x0.46 | 2 | 30 |  | 0.5 |  |  |  | UV, ELSD |  |  |  | Greyed 11-3-24 Thesis
P00003077 | Yes | Yes | Indirect | TRUE | FALSE | TRUE | FALSE | FALSE | FALSE | FALSE | FALSE | FALSE | TRUE | 6 | 360 | Polycaprolactone | PCL | OH, COOH | linear |  |  |  |  | Dichloromethane; Tetrahydrofuran; 2-Propanol |  | 95, 3, 2 | vol | Nucleosil NH2 |  | Silica | NH2 | Normal | 5 | 100 | 25x0.46 | 1 | 15 |  | 0.3 |  |  |  | UV, DAD |  |  | Figure 7
P00003078 | Yes | Yes | Good | FALSE | FALSE | FALSE | FALSE | FALSE | FALSE | FALSE | FALSE | FALSE | TRUE | 9 | 359 | Poly(2-vinylpyridine) | P2VP |  |  | 0.6 | 30 | 0.6 | 30 | Tetrahydrofuran; Triethylamine |  | 99.995, 0.005 | vol | Jupiter C18 | Phenomenex | Silica | C18 | Reverse | 5 | 300 | 25x0.46 | 1 | 30 |  | 0.5 | 100 |  |  | ELSD |  |  | Figure 1
P00003079 | No | Yes | Good | FALSE | FALSE | FALSE | FALSE | FALSE | FALSE | FALSE | FALSE | FALSE | FALSE | 10 | 359 | Poly(methyl methacrylate) | PMMA |  |  | 0.6 | 100 | 0.6 | 100 | Acetonitrile; Tetrahydrofuran; Triethylamine |  | 93.555, 5.445, 1 | vol | Jupiter C18 | Phenomenex | Silica | C18 | Reverse | 5 | 300 | 25x0.46 | 1 | 30 |  | 0.5 | 100 |  |  | ELSD |  |  | Figure 6 | Rating not excellent only because ambiguity on what 1% TEA means. | P00005068
P00003080 | No | Yes | Good | FALSE | FALSE | FALSE | FALSE | FALSE | TRUE | FALSE | FALSE | FALSE | TRUE | 8 | 357 | Polystyrene | PS |  |  | 0.58 | 3000 | 0.58 | 3000 | Acetonitrile; Tetrahydrofuran |  | 51.7, 48.3 | vol | Symmetry C18, Nucleosil C18 |  | Silica | C18 | Reverse | 5 | 300, 120 |  | 2 | 30 |  | 0.5 | 20 | 2 |  | UV, ELSD |  |  |  | Greyed 11-3-24 Dissertation
P00003081 | No | Yes | Good | FALSE | FALSE | FALSE | TRUE | FALSE | TRUE | FALSE | FALSE | FALSE | TRUE | 7 | 357 | Poly(methyl methacrylate) | PMMA |  |  | 0.58 | 3000 | 0.58 | 3000 | Methyl Ethyl Ketone; Cyclohexane |  | 77, 23 | vol | Nucleosil Si |  | Silica | No Modifications | Normal |  | 300 |  | 1 | 30 |  | 0.5 | 20 | 2 |  | UV, ELSD |  |  |  | Greyed 11-3-24 Dissertation
P00003082 | Yes | Yes | Good | FALSE | FALSE | FALSE | FALSE | FALSE | FALSE | FALSE | FALSE | FALSE | TRUE | 9 | 405 | Poly(n-butyl acrylate) | PBA, PnBA |  |  | 0.6 | 32.33 | 0.6 | 32.33 | Dichloromethane; Acetonitrile; Acetic Acid |  | 92.9, 6.6, 0.5 | vol | Hypersil Si |  | Silica | No Modifications | Normal | 3 | 100 | 15x0.46 | 1 | 55 |  | 0.5 |  |  |  | ELSD, DAD |  |  | Table 3
P00003083 | Yes | Yes | Indirect | TRUE | FALSE | FALSE | FALSE | FALSE | FALSE | FALSE | FALSE | FALSE | FALSE | 8 | 405 | Poly(n-butyl acrylate) | PBA, PnBA |  |  | 0.6 | 32.33 | 0.6 | 32.33 | Dichloromethane; Acetonitrile |  | 89, 11 | vol | Hypersil Si |  | Silica | No Modifications | Normal | 3 | 100 | 15x0.46 | 1 | 25 |  | 0.5 |  |  |  | ELSD, DAD |  |  | Table 3
P00003084 | No | Yes | Did not report LCCC directly | TRUE | FALSE | FALSE | FALSE | FALSE | FALSE | FALSE | FALSE | FALSE | FALSE | 8 | 405 | Poly(n-butyl acrylate) | PBA, PnBA |  |  | 0.6 | 32.33 | 0.6 | 32.33 | Dichloromethane; Acetonitrile; Acetic Acid |  | 90.6, 8.9, 0.5 | vol | Hypersil Si |  | Silica | No Modifications | Normal | 3 | 100 | 15x0.46 | 1 | 25 |  | 0.5 |  |  |  | ELSD, DAD |  |  | Table 3 |  | P00005049
P00003085 | No | Yes | Did not report LCCC directly | TRUE | FALSE | FALSE | FALSE | FALSE | FALSE | FALSE | FALSE | FALSE | FALSE | 8 | 405 | Poly(n-butyl acrylate) | PBA, PnBA |  |  | 0.6 | 32.33 | 0.6 | 32.33 | Dichloromethane; Acetonitrile; Acetic Acid |  | 91.6, 7.4, 1 | vol | Hypersil Si |  | Silica | No Modifications | Normal | 3 | 100 | 15x0.46 | 1 | 25 |  | 0.5 |  |  |  | ELSD, DAD |  |  | Table 3 |  | P00005049
P00003086 | No | Yes | Did not report LCCC directly | TRUE | FALSE | FALSE | FALSE | FALSE | FALSE | FALSE | FALSE | FALSE | FALSE | 8 | 405 | Poly(n-butyl acrylate) | PBA, PnBA |  |  | 0.6 | 32.33 | 0.6 | 32.33 | Dichloromethane; Acetonitrile; Acetic Acid |  | 91, 6, 3 | vol | Hypersil Si |  | Silica | No Modifications | Normal | 3 | 100 | 15x0.46 | 1 | 25 |  | 0.5 |  |  |  | ELSD, DAD |  |  | Table 3 |  | P00005049
P00003087 | Yes | Yes | Indirect | TRUE | FALSE | FALSE | FALSE | FALSE | FALSE | FALSE | FALSE | FALSE | TRUE | 7 | 405 | Poly(n-butyl acrylate) | PBA, PnBA |  |  | 0.6 | 32.33 | 0.6 | 32.33 | Dichloromethane; Acetonitrile; Acetic Acid |  | 92, 7.5, 0.5 | vol | Hypersil Si |  | Silica | No Modifications | Normal | 3 | 100 | 15x0.46 | 1 | 40 |  | 0.5 |  |  |  | ELSD, DAD |  |  | Table 3
P00003088 | No | Yes | Did not report LCCC directly | TRUE | FALSE | FALSE | FALSE | FALSE | FALSE | FALSE | FALSE | FALSE | FALSE | 8 | 405 | Poly(n-butyl acrylate) | PBA, PnBA | COOH |  | 2.6 | 19.09 | 2.6 | 19.09 | Dichloromethane; Acetonitrile; Acetic Acid |  | 92.6, 6.9, 0.5 | vol | Hypersil Si |  | Silica | No Modifications | Normal | 3 | 100 | 15x0.46 | 1 | 25 |  | 0.5 |  |  |  | ELSD, DAD |  |  | Table 3 |  | P00005070
P00003089 | No | Yes | Good | FALSE | FALSE | FALSE | FALSE | FALSE | FALSE | FALSE | FALSE | FALSE | FALSE | 10 | 405 | Poly(n-butyl acrylate) | PBA, PnBA | COOH |  | 2.6 | 19.09 | 2.6 | 19.09 | Dichloromethane; Acetonitrile; Acetic Acid |  | 93.7, 5.8, 0.5 | vol | Hypersil Si |  | Silica | No Modifications | Normal | 3 | 100 | 15x0.46 | 1 | 40 |  | 0.5 |  |  |  | ELSD, DAD |  |  | Table 3 |  | P00005071
P00003090 | No | Yes | Did not report LCCC directly | TRUE | FALSE | FALSE | FALSE | FALSE | FALSE | FALSE | FALSE | FALSE | FALSE | 8 | 405 | Poly(n-butyl acrylate) | PBA, PnBA | COOH |  | 2.6 | 19.09 | 2.6 | 19.09 | Dichloromethane; Acetonitrile; Acetic Acid |  | 93.7, 5.8, 0.5 | vol | Hypersil Si |  | Silica | No Modifications | Normal | 3 | 100 | 15x0.46 | 1 | 55 |  | 0.5 |  |  |  | ELSD, DAD |  |  | Table 3 |  | P00005072
P00003091 | No | Yes | Did not report LCCC directly | TRUE | FALSE | FALSE | FALSE | FALSE | FALSE | FALSE | FALSE | FALSE | FALSE | 8 | 405 | Poly(n-butyl acrylate) | PBA, PnBA | COOH, COOH |  | 2.4 | 11.45 | 2.4 | 11.45 | Dichloromethane; Acetonitrile; Acetic Acid |  | 92.8, 6.7, 0.5 | vol | Hypersil Si |  | Silica | No Modifications | Normal | 3 | 100 | 15x0.46 | 1 | 25 |  | 0.5 |  |  |  | ELSD, DAD |  |  | Table 3 |  | P00005070
P00003092 | No | Yes | Did not report LCCC directly | TRUE | FALSE | FALSE | FALSE | FALSE | FALSE | FALSE | FALSE | FALSE | FALSE | 8 | 405 | Poly(n-butyl acrylate) | PBA, PnBA | COOH, COOH |  | 2.4 | 11.45 | 2.4 | 11.45 | Dichloromethane; Acetonitrile; Acetic Acid |  | 92.9, 6.1, 1 | vol | Hypersil Si |  | Silica | No Modifications | Normal | 3 | 100 | 15x0.46 | 1 | 25 |  | 0.5 |  |  |  | ELSD, DAD |  |  | Table 3 |  | P00005070
P00003093 | No | Yes | Did not report LCCC directly | TRUE | FALSE | FALSE | FALSE | FALSE | FALSE | FALSE | FALSE | FALSE | FALSE | 8 | 405 | Poly(n-butyl acrylate) | PBA, PnBA | COOH, COOH |  | 2.4 | 11.45 | 2.4 | 11.45 | Dichloromethane; Acetonitrile; Acetic Acid |  | 93, 4, 3 | vol | Hypersil Si |  | Silica | No Modifications | Normal | 3 | 100 | 15x0.46 | 1 | 25 |  | 0.5 |  |  |  | ELSD, DAD |  |  | Table 3 |  | P00005070
P00003094 | No | Yes | Did not report LCCC directly | TRUE | FALSE | FALSE | FALSE | FALSE | FALSE | FALSE | FALSE | FALSE | FALSE | 8 | 405 | Poly(n-butyl acrylate) | PBA, PnBA | COOH, COOH |  | 2.4 | 11.45 | 2.4 | 11.45 | Dichloromethane; Acetonitrile; Acetic Acid |  | 93.8, 5.7, 0.5 | vol | Hypersil Si |  | Silica | No Modifications | Normal | 3 | 100 | 15x0.46 | 1 | 40 |  | 0.5 |  |  |  | ELSD, DAD |  |  | Table 3 |  | P00005071
P00003095 | No | Yes | Good | FALSE | FALSE | FALSE | FALSE | FALSE | FALSE | FALSE | FALSE | FALSE | FALSE | 10 | 405 | Poly(n-butyl acrylate) | PBA, PnBA | COOH, COOH |  | 2.4 | 11.45 | 2.4 | 11.45 | Dichloromethane; Acetonitrile; Acetic Acid |  | 94, 5.5, 0.5 | vol | Hypersil Si |  | Silica | No Modifications | Normal | 3 | 100 | 15x0.46 | 1 | 55 |  | 0.5 |  |  |  | ELSD, DAD |  |  | Table 3 |  | P00005072
P00003096 | Yes | Yes | Indirect | TRUE | FALSE | FALSE | FALSE | FALSE | FALSE | FALSE | FALSE | FALSE | TRUE | 7 | 405 | Poly(n-butyl acrylate) | PBA, PnBA |  |  | 0.6 | 32.33 | 0.6 | 32.33 | Dichloromethane; Acetonitrile; Formic Acid |  | 89.3, 10.2, 0.5 | vol | Hypersil Si |  | Silica | No Modifications | Normal | 3 | 100 | 15x0.46 | 1 | 25 |  | 0.5 |  |  |  | ELSD, DAD |  |  | Table 4
P00003097 | Yes | Yes | Indirect | TRUE | FALSE | FALSE | FALSE | FALSE | FALSE | FALSE | FALSE | FALSE | TRUE | 7 | 405 | Poly(n-butyl acrylate) | PBA, PnBA |  |  | 0.6 | 32.33 | 0.6 | 32.33 | Dichloromethane; Acetonitrile; Formic Acid |  | 90, 9.5, 0.5 | vol | Hypersil Si |  | Silica | No Modifications | Normal | 3 | 100 | 15x0.46 | 1 | 50 |  | 0.5 |  |  |  | ELSD, DAD |  |  | Table 4
P00003098 | No | Yes | Did not report LCCC directly | TRUE | FALSE | FALSE | FALSE | FALSE | FALSE | FALSE | FALSE | FALSE | FALSE | 8 | 405 | Poly(n-butyl acrylate) | PBA, PnBA | COOH |  | 2.6 | 19.09 | 2.6 | 19.09 | Dichloromethane; Acetonitrile; Formic Acid |  | 91.2, 8.3, 0.5 | vol | Hypersil Si |  | Silica | No Modifications | Normal | 3 | 100 | 15x0.46 | 1 | 25 |  | 0.5 |  |  |  | ELSD, DAD |  |  | Table 4 |  | P00005073
P00003099 | No | Yes | Did not report LCCC directly | TRUE | FALSE | FALSE | FALSE | FALSE | FALSE | FALSE | FALSE | FALSE | FALSE | 8 | 405 | Poly(n-butyl acrylate) | PBA, PnBA | COOH |  | 2.6 | 19.09 | 2.6 | 19.09 | Dichloromethane; Acetonitrile; Formic Acid |  | 92, 7.5, 0.5 | vol | Hypersil Si |  | Silica | No Modifications | Normal | 3 | 100 | 15x0.46 | 1 | 50 |  | 0.5 |  |  |  | ELSD, DAD |  |  | Table 4 |  | P00005074
P00003100 | No | Yes | Did not report LCCC directly | TRUE | FALSE | FALSE | FALSE | FALSE | FALSE | FALSE | FALSE | FALSE | FALSE | 8 | 405 | Poly(n-butyl acrylate) | PBA, PnBA | COOH, COOH |  | 2.4 | 11.45 | 2.4 | 11.45 | Dichloromethane; Acetonitrile; Formic Acid |  | 91.3, 8.2, 0.5 | vol | Hypersil Si |  | Silica | No Modifications | Normal | 3 | 100 | 15x0.46 | 1 | 25 |  | 0.5 |  |  |  | ELSD, DAD |  |  | Table 4 |  | P00005073
P00003101 | No | Yes | Did not report LCCC directly | TRUE | FALSE | FALSE | FALSE | FALSE | FALSE | FALSE | FALSE | FALSE | FALSE | 8 | 405 | Poly(n-butyl acrylate) | PBA, PnBA | COOH, COOH |  | 2.4 | 11.45 | 2.4 | 11.45 | Dichloromethane; Acetonitrile; Formic Acid |  | 92.1, 7.4, 0.5 | vol | Hypersil Si |  | Silica | No Modifications | Normal | 3 | 100 | 15x0.46 | 1 | 50 |  | 0.5 |  |  |  | ELSD, DAD |  |  | Table 4 |  | P00005074
P00003103 | Yes | Yes | Good | FALSE | FALSE | TRUE | FALSE | FALSE | FALSE | FALSE | FALSE | FALSE | FALSE | 9 | 350 | Poly(propylene glycol) | PPG | [6 empty] | Tetrahydrofuran; Water |  | 85, 15 | vol | YMC C18 |  | Silica | C18 | Reverse | 5 | 120 | 25x0.46 | 1 | 45 |  | 0.5 | 20 | 9.5 |  | ELSD |  |  | Figure 4
P00003104 | Yes | Yes | Excellent | FALSE | FALSE | FALSE | FALSE | FALSE | FALSE | FALSE | FALSE | FALSE | TRUE | 9 | 349 | Poly(methyl methacrylate) | PMMA |  |  | 1.96 | 296 | 1.96 | 296 | Cyclohexanone; 1,2,4-Trichlorobenzene |  | 65.5, 34.5 | vol | Nucleosil Si | Macherey-Nagel | Silica | No Modifications | Normal | 5 | 300 | 25x0.46 | 1 | 140 |  | 1 |  |  |  | ELSD |  |  | Figure 6
P00003105 | Yes | Yes | Excellent | FALSE | FALSE | FALSE | FALSE | FALSE | FALSE | FALSE | FALSE | FALSE | TRUE | 9 | 349 | Poly(methyl methacrylate) | PMMA |  |  | 12.1 | 165 | 12.1 | 165 | Cyclohexanone; 1,2-Dichlorobenzene |  | 57, 43 | vol | Perfectsil Si | MZ Analysentechnik | Silica | No Modifications | Normal | 5 | 300 | 25x0.46 | 1 | 140 |  | 1 |  |  |  | ELSD |  |  | Figure 10
P00003106 | Yes | Yes | Good | FALSE | FALSE | FALSE | FALSE | TRUE | FALSE | FALSE | FALSE | FALSE | TRUE | 8 | 348 | Polystyrene | PS |  |  | 3.1 | 650 | 3.1 | 650 | Dimethylformamide; Tetrahydrofuran |  | 82, 18 | vol | C18 | Agilent | Silica | C18 | Reverse | 5 |  | 15x0.46 | 1 |  |  | 0.5 |  |  |  | RI |  |  | Figure S5
P00003107 | Yes | Yes | Good | FALSE | FALSE | TRUE | FALSE | TRUE | FALSE | FALSE | FALSE | FALSE | FALSE | 8 | 348 | Poly(n-butyl acrylate) | PBA, PnBA | [6 empty] | Dichloromethane; Acetonitrile |  | 87, 13 | vol | Adsorbisil Si | Alltech | Silica | No Modifications | Normal | 5 |  | 25x0.46 | 1 |  |  | 0.5 |  |  |  | RI, UV, VIS |  |  | Figure S3
P00003108 | Yes | Yes | Excellent | FALSE | FALSE | FALSE | FALSE | FALSE | FALSE | FALSE | FALSE | FALSE | TRUE | 9 | 335 | Poly(2-vinylpyridine) | P2VP |  |  | 2 | 117 | 2 | 117 | Tetrahydrofuran; Dimethylformamide |  | 84, 16 | vol | Perfectsil Si | MZ Analysentechnik | Silica | No Modifications | Normal | 5 | 300 | 25x0.46 | 1 | 30 |  | 0.5 |  | 6.5 |  | ELSD |  |  | Figure 4, Figure 3e
P00003109 | Yes | Yes | Excellent | FALSE | FALSE | FALSE | FALSE | FALSE | FALSE | FALSE | FALSE | FALSE | TRUE | 9 | 335 | Polystyrene | PS |  |  | 2 | 74 | 2 | 74 | Dichloromethane; Acetonitrile; Triethylamine |  | 59.4, 39.6, 1 | vol | Jupiter C18 | Phenomenex | Silica | C18 | Reverse | 5 | 300 | 25x0.46 | 1 | 30 |  | 0.5 |  | 6.5 |  | ELSD |  |  | Figure 8, Figure 7c
P00003110 | Yes | Yes | Low | FALSE | TRUE | TRUE | TRUE | FALSE | TRUE | FALSE | FALSE | FALSE | TRUE | 5 | 336 | Polystyrene | PS | [6 empty] | Acetonitrile; Tetrahydrofuran |  | 51.7, 48.3 | vol | C18, Nucleosil C18 |  | Silica | C18 | Reverse |  | 300, 120 |  | 2 | 3 |  | 0.5 |  |  |  | UV, ELSD
P00003111 | No | Yes | Good | FALSE | FALSE | FALSE | FALSE | FALSE | FALSE | FALSE | FALSE | FALSE | FALSE | 10 | 337 | Poly(ethylene glycol) | PEG |  |  | 0.3 | 2 | 0.3 | 2 | Methanol; Water |  | 82, 18 | vol | Synergi Fusion RP | Phenomenex | Silica | C18 | Reverse | 4 | 80 | 25x0.46 | 1 | 25 |  | 0.5 |  |  |  | DAD, ELSD |  |  | Figure 1 |  | P00005075
P00003112 | Yes | Yes | Indirect | TRUE | FALSE | TRUE | FALSE | FALSE | FALSE | FALSE | FALSE | FALSE | TRUE | 6 | 338 | Polystyrene | PS | [6 empty] | Dichloromethane; Acetonitrile |  | 58, 42 | vol | Inertsil WP300 C18 | GL Science | Silica | C18 | Reverse | 5 | 300 | 2.5x0.46 | 1 | 30.5 |  | 0.5 |  |  |  | UV |  |  | Figure 2
P00003113 | Yes | Yes | Good | FALSE | FALSE | TRUE | TRUE | FALSE | TRUE | FALSE | FALSE | FALSE | TRUE | 6 | 339 | Polystyrene | PS | [6 empty] | Acetonitrile; Dichloromethane |  | 51, 49 | vol | Nucleosil Si | Macherey-Nagel | Silica | No Modifications | Normal |  | 100, 300 |  | 2 | 32 |  | 0.5 |  | 0.5 |  | ELSD |  |  | Figure 1c
P00003114 | No | Yes | Did not report LCCC directly | TRUE | FALSE | FALSE | FALSE | FALSE | FALSE | FALSE | FALSE | FALSE | FALSE | 8 | 340 | Poly(methyl acrylate) | PMA |  |  | 1.9 | 48.8 | 1.9 | 48.8 | Methyl Ethyl Ketone; Cyclohexane |  | 86, 14 | vol | Nucleosil Si | Macherey-Nagel | Silica | No Modifications | Normal | 5, 5 | 100, 300 | 25x0.4, 25x0.4 | 2 | 32 |  | 0.5 | 5 | 2 |  | ELSD |  |  | Figure 2 | Ref 266 | P00005076
P00003115 | No | Yes | Good | FALSE | FALSE | FALSE | FALSE | FALSE | FALSE | FALSE | FALSE | FALSE | FALSE | 10 | 345 | Polycaprolactone | PCL |  |  | 0.95 | 6.07 | 0.95 | 6.07 | Tetrahydrofuran; Water |  | 82.5, 17.5 | vol | Nucleosil C18 | Macherey-Nagel | Silica | C18 | Reverse | 5, 5, 5, 5 | 120, 120, 120, 120 | 25x0.4, 25x0.4, 25x0.4, 25x0.4 | 4 | 40 | [7 empty] | Solvent Additive: 1.5 v% Formic acid | Figure 3, Figure 4 | changed to vol because author typo maybe | P00005058
P00003116 | No | Yes | Good | FALSE | FALSE | TRUE | FALSE | FALSE | FALSE | FALSE | FALSE | FALSE | FALSE | 9 | 346 | Poly(ethylene glycol) | PEG | [6 empty] | Acetone; Water |  | 32, 68 | vol | Synergi MAX RP | Phenomenex | Silica | C12 | Reverse | 4 | 80 | 25x0.46 | 1 |  |  | 0.5 |  |  |  | ELSD |  |  | Figure 2 |  | P00005040
P00003117 | Yes | Yes | Good | FALSE | FALSE | FALSE | FALSE | TRUE | FALSE | FALSE | FALSE | FALSE | TRUE | 8 | 346 | Poly(ethylene glycol) | PEG |  |  | 0.6 | 6 | 0.6 | 6 | Acetone; Water |  | 90, 10 | vol | LiChrosorb Diol | Knauer | Silica | OH | Normal | 5 |  | 25x0.46 | 1 |  |  | 0.5 |  |  |  | RI |  |  | Figure 4
P00003118 | Yes | Yes | Good | FALSE | FALSE | FALSE | FALSE | FALSE | FALSE | FALSE | FALSE | FALSE | TRUE | 9 | 346 | Poly(ethylene glycol) | PEG |  |  | 0.2 | 2 | 0.2 | 2 | Acetone; Water |  | 97, 3 | vol | Luna HILIC | Phenomenex | Silica | Cross-linked OH | HILIC | 5 | 200 | 25x0.46 | 1 |  |  | 0.5 |  |  |  | ELSD |  |  | Figure 9, Figure 11
P00003119 | No | Yes | Good | FALSE | FALSE | TRUE | FALSE | FALSE | FALSE | FALSE | FALSE | FALSE | FALSE | 9 | 308 | Polystyrene | PS | [6 empty] | Tetrahydrofuran; Water |  | 88.4, 11.6 | vol | YMC-ODSA |  | Silica | C18 | Reverse | 5 | 300 | 25x0.3 | 1 |  |  | 0.5 | 25 | 2 |  | UV, ELSD |  |  | Figure 3 |  | P00005052
P00003120 | Yes | Yes | Good | FALSE | FALSE | FALSE | FALSE | FALSE | FALSE | FALSE | FALSE | FALSE | TRUE | 9 | 310 | Polystyrene | PS |  |  | 3.25 | 1800 | 3.25 | 1800 | Dichloromethane; Acetonitrile |  | 57, 43 | vol | Nucleosil C18 |  | Silica | C18 | Reverse | 7 | 500 | 15x0.46 | 1 | 37.2 |  | 0.05 |  |  |  | UV |  |  | Figure 1
P00003121 | Yes | Yes | Good | FALSE | FALSE | FALSE | FALSE | FALSE | FALSE | FALSE | FALSE | FALSE | TRUE | 9 | 311 | Polystyrene | PS |  |  | 2.5 | 113 | 2.5 | 113 | Dichloromethane; Acetonitrile |  | 55, 45 | vol | Luna C18 | Phenomenex | Silica | C18 | Reverse | 5 | 100 | 25x0.46 | 1 | 50.5 |  | 0.5 |  |  |  | UV |  |  | Figure 6
P00003122 | Yes | Yes | Excellent | FALSE | FALSE | FALSE | FALSE | FALSE | FALSE | FALSE | FALSE | FALSE | TRUE | 9 | 312 | Polycaprolactone | PCL |  |  | 0.5 | 6 | 0.5 | 6 | Acetonitrile; Tetrahydrofuran; Triethylamine |  | 82, 17, 1 | vol | Zorbax ODS | Phenomenex | Silica | C18 | Reverse | 5 | 70 | 25x0.46 | 1 | 30 |  | 0.5 | 20 | 6.5 |  | ELSD |  |  | Figure 7
P00003123 | Yes | Yes | Good | FALSE | FALSE | FALSE | FALSE | FALSE | FALSE | FALSE | FALSE | FALSE | FALSE | 10 | 312 | Poly(ethylene glycol) | mPEG, PEG, PEG-MME | CH3, Epoxy |  | 0.5 | 3 | 0.5 | 3 | Acetone; Water |  | 68, 32 | vol | Ultisil Diol | Welch | Silica | OH | Normal | 5 | 120 | 25x0.46 | 1 | 30 |  | 0.5 | 20 | 6.5 |  | ELSD |  |  | Figure 9
P00003124 | Yes | Yes | Good | FALSE | FALSE | FALSE | FALSE | FALSE | FALSE | FALSE | FALSE | FALSE | TRUE | 9 | 313 | Polycaprolactone | PCL |  |  | 6.9 | 50.3 | 6.9 | 50.3 | Methanol; Tetrahydrofuran |  | 80, 20 | vol | Zorbax Eclipse XDB-C18, Pack ODS-A | Agilent, YMC | Silica | C18 | Reverse | 5, 5 | 100, 300 | 15x0.46, 25x0.46 | 2 | 35 |  | 0.5 |  |  |  | ELSD |  |  | Figure 4
P00003125 | Yes | Yes | Good | FALSE | FALSE | FALSE | FALSE | FALSE | FALSE | FALSE | FALSE | FALSE | TRUE | 9 | 313 | Poly(n-butyl acrylate) | PBA, PnBA |  |  | 8.1 | 19 | 8.1 | 19 | Methanol; Tetrahydrofuran |  | 60, 40 | vol | Zorbax Eclipse XDB-C18 | Agilent | Silica | C18 | Reverse | 5 | 100 | 15x0.46 | 1 | 35 |  | 0.5 |  |  |  | ELSD |  |  | Figure 5
P00003126 | Yes | Yes | Good | FALSE | FALSE | FALSE | FALSE | FALSE | FALSE | FALSE | FALSE | FALSE | TRUE | 9 | 315 | Poly(ethylene ether carbonate) | PEEC |  |  | 0.5 | 4 | 0.5 | 4 | Acetonitrile; Water; Triethylamine |  | 64, 35, 1 | vol | Zorbax ODS | Phenomenex | Silica | C18 | Reverse | 5 | 70 | 25x0.46 | 1 | 30 |  | 0.5 | 20 | 6.5 |  | ELSD |  |  | Figure 2
P00003127 | Yes | Yes | Good | FALSE | FALSE | FALSE | FALSE | FALSE | FALSE | FALSE | FALSE | FALSE | FALSE | 10 | 315 | Poly(ethylene glycol) | PEG |  |  | 0.2 | 4 | 0.2 | 4 | Acetone; Water |  | 65, 35 | vol | Ultisil Diol | Welch | Silica | OH | Normal | 5 | 120 | 25x0.46 | 1 | 30 |  | 0.5 | 20 | 6.5 |  | ELSD |  |  | Figure 5
P00003128 | Yes | Yes | Good | FALSE | FALSE | FALSE | FALSE | TRUE | FALSE | FALSE | FALSE | FALSE | TRUE | 8 | 316 | Polystyrene | PS |  |  | 10.2 | 96.4 | 10.2 | 96.4 | Hexane; Tetrahydrofuran |  | 58, 42 | vol | Si 5SIL 20E | Shodex | Silica | No Modifications | Normal | 5 |  | 25x0.1 | 1 | 33.5 |  | 3 |  | 1.5 |  | RI |  |  | Figure 2
P00003129 | Yes | Yes | Excellent | FALSE | FALSE | FALSE | FALSE | FALSE | FALSE | FALSE | FALSE | FALSE | TRUE | 9 | 317 | Polystyrene | PS |  |  | 1.2 | 18.5 | 1.2 | 18.5 | Dichloromethane; Acetonitrile |  | 60, 40 | vol | Alltima C18 | Avantor | Silica | C18 | Reverse | 5 | 100 | 25x0.1 | 1 |  |  | 1 |  |  |  | UV |  |  | Figure 2
P00003130 | No | Yes | Good | FALSE | FALSE | FALSE | FALSE | FALSE | FALSE | FALSE | FALSE | FALSE | FALSE | 10 | 318 | Polystyrene | PS |  | linear | 26.2 | 96.2 | 26.2 | 96.2 | Dichloromethane; Acetonitrile |  | 57, 43 | vol | Lunasil C18 |  | Silica | C18 | Reverse | 5 | 100 | 15x0.46 | 1 | 38.8 |  | 0.5 | 50 | 1 |  | UV |  |  | Figure 3a |  | P00005078
P00003131 | No | Yes | Good | FALSE | FALSE | FALSE | FALSE | FALSE | FALSE | FALSE | FALSE | FALSE | FALSE | 10 | 318 | Polystyrene | PS |  | 2-arm | 19.1 | 80.2 | 19.1 | 80.2 | Dichloromethane; Acetonitrile |  | 57, 43 | vol | Lunasil C18 |  | Silica | C18 | Reverse | 5 | 100 | 15x0.46 | 1 | 38.8 |  | 0.5 | 50 | 1 |  | UV |  |  | Figure 3a |  | P00005078
P00003132 | Yes | Yes | Good | FALSE | FALSE | FALSE | FALSE | FALSE | FALSE | FALSE | FALSE | FALSE | TRUE | 9 | 318 | Polystyrene | PS |  | 4-arm | 20 | 93.1 | 20 | 93.1 | Dichloromethane; Acetonitrile |  | 57, 43 | vol | Lunasil C18 |  | Silica | C18 | Reverse | 5 | 100 | 15x0.46 | 1 | 37 |  | 0.5 | 50 | 1 |  | UV |  |  | Figure 3b
P00003133 | No | Yes | Good | FALSE | FALSE | FALSE | FALSE | FALSE | FALSE | FALSE | FALSE | FALSE | FALSE | 10 | 318 | Polystyrene | PS |  |  | 26.2 | 96.2 | 26.2 | 96.2 | Hexane; Tetrahydrofuran |  | 57, 43 | vol | Lunasil Si |  | Silica | No Modifications | Normal | 5 | 100 | 15x0.46 | 1 | 39.2 |  | 0.5 | 50 | 1 |  | UV |  |  | Figure 3c |  | P00005079
P00003134 | No | Yes | Good | FALSE | FALSE | FALSE | FALSE | FALSE | FALSE | FALSE | FALSE | FALSE | FALSE | 10 | 318 | Polystyrene | PS |  | 2-arm | 19.1 | 80.2 | 19.1 | 80.2 | Hexane; Tetrahydrofuran |  | 57, 43 | vol | Lunasil Si |  | Silica | No Modifications | Normal | 5 | 100 | 15x0.46 | 1 | 39.2 |  | 0.5 | 50 | 1 |  | UV |  |  | Figure 3c |  | P00005079
P00003135 | Yes | Yes | Good | FALSE | FALSE | FALSE | FALSE | FALSE | FALSE | FALSE | FALSE | FALSE | FALSE | 10 | 318 | Polystyrene | PS |  | 4-arm | 20 | 93.1 | 20 | 93.1 | Hexane; Tetrahydrofuran |  | 57, 43 | vol | Lunasil Si |  | Silica | No Modifications | Normal | 5 | 100 | 15x0.46 | 1 | 38.2 |  | 0.5 | 50 | 1 |  | UV |  |  | Figure 3d
P00003136 | Yes | Yes | Excellent | FALSE | FALSE | FALSE | FALSE | FALSE | FALSE | FALSE | FALSE | FALSE | TRUE | 9 | 319 | Polystyrene | PS |  | hydrogenous | 5 | 50 | 5 | 50 | Tetrahydrofuran; Acetonitrile |  | 50, 50 | vol | C18 | Phenomenex | Silica | C18 | Reverse | 5 | 300 | 25x0.46 | 1 | 35 |  | 0.5 | 10 | 0.5 |  | UV |  |  | Figure 7
P00003137 | No | Yes | Excellent | FALSE | FALSE | FALSE | FALSE | FALSE | FALSE | FALSE | FALSE | FALSE | FALSE | 10 | 306 | Polystyrene | PS | C5H6O2, H |  | 2 | 117 | 2 | 117 | Acetonitrile; Tetrahydrofuran |  | 52, 48 | vol | C18 | Waters | Silica | C18 | Reverse | 5, 5 | 100, 300 | 25x0.46, 25x0.46 | 2 | 35 |  | 0.3 | 10 |  |  | UV |  |  | Figure 6, Figure 7, Figure 8 |  | P00005080
P00003138 | No | Yes | Excellent | FALSE | FALSE | FALSE | FALSE | FALSE | FALSE | FALSE | FALSE | FALSE | FALSE | 10 | 306 | Polystyrene | PS | C5H6O2, Br |  | 2 | 16 | 2 | 16 | Acetonitrile; Tetrahydrofuran |  | 52, 48 | vol | C18 | Waters | Silica | C18 | Reverse | 5, 5 | 100, 300 | 25x0.46, 25x0.46 | 2 | 35 |  | 0.3 | 10 |  |  | UV |  |  | Figure 6, Figure 7, Figure 8 |  | P00005080
P00003139 | No | Yes | Excellent | FALSE | FALSE | FALSE | FALSE | FALSE | FALSE | FALSE | FALSE | FALSE | FALSE | 10 | 306 | Polystyrene | PS | C5H6O2, N3 |  | 2 | 16 | 2 | 16 | Acetonitrile; Tetrahydrofuran |  | 52, 48 | vol | C18 | Waters | Silica | C18 | Reverse | 5, 5 | 100, 300 | 25x0.46, 25x0.46 | 2 | 35 |  | 0.3 | 10 |  |  | UV |  |  | Figure 6, Figure 7, Figure 8 |  | P00005080
P00003140 | No | Yes | Low | FALSE | TRUE | FALSE | FALSE | TRUE | FALSE | FALSE | FALSE | FALSE | FALSE | 8 | 304 | Polystyrene sulfonate | SPS, PSS |  |  | 1 | 50 | 1 | 50 | Acetonitrile; Water |  | 54, 46 | vol | Asahipak GF-310 HQ | Keystone Scientific | PVA | No Modifications | HILIC | 5 |  | 15x0.2 | 1 |  |  |  | 20 | 1 |  | RI |  | Solvent Additive: 23 mM Acetate |  |  | P00005061
P00003141 | No | Yes | Low | FALSE | TRUE | FALSE | FALSE | TRUE | FALSE | FALSE | FALSE | FALSE | FALSE | 8 | 304 | Poly(acrylic acid) | PAA, PAAS, ACR |  | sodium salt | 1 | 100 | 1 | 100 | Water; Acetonitrile |  | 53, 47 | vol | Asahipak GF-310 HQ | Keystone Scientific | PVA | No Modifications | HILIC | 5 |  | 25x0.2 | 1 |  |  |  | 20 | 1 |  | RI, ELSD |  | Solvent Additive: 17mM Phosphate |  |  | P00005062
P00003142 | Yes | Yes | Good | FALSE | FALSE | FALSE | FALSE | FALSE | FALSE | FALSE | FALSE | FALSE | TRUE | 9 | 302 | Poly(propylene ether carbonate) | PPEC |  |  | 0.5 | 4 | 0.5 | 4 | Acetonitrile; Water; Trimethylamine |  | 92, 7, 1 | vol | Zorbax ODS | Phenomenex | Silica | C18 | Reverse | 5 | 70 | 25x0.46 | 1 | 30 |  | 0.5 | 20 | 6.5 |  | ELSD | The relative content of carbonate to ether linkages remained in the range of 35-42% | Paper reports TEA as "Trimethylamine", could be typo. | Figure 3
P00003143 | No | Yes | Good | FALSE | FALSE | FALSE | FALSE | FALSE | FALSE | FALSE | FALSE | FALSE | FALSE | 10 | 302 | Poly(ethylene glycol) | PEG |  |  | 0.4 | 4 | 0.4 | 4 | Tetrahydrofuran; Dimethylformamide |  | 98.5, 1.5 | vol | PhenoSphere-NEXT Si | Phenomenex | Silica | No Modifications | Normal | 5 | 120 | 25x0.46 | 1 | 30 |  | 0.5 | 20 | 6.5 |  | ELSD |  |  | Figure 6 |  | P00005081
P00003144 | No | Yes | Good | FALSE | FALSE | FALSE | FALSE | FALSE | FALSE | FALSE | FALSE | FALSE | FALSE | 10 | 302 | Poly(ethylene glycol) | PEG, MeO-PEG | OCH3, OH |  | 0.5 | 5 | 0.5 | 5 | Tetrahydrofuran; Dimethylformamide |  | 98.5, 1.5 | vol | PhenoSphere-NEXT Si | Phenomenex | Silica | No Modifications | Normal | 5 | 120 | 25x0.46 | 1 | 30 |  | 0.5 | 20 | 6.5 |  | ELSD |  |  | Figure 6 |  | P00005081
P00003145 | No | Yes | Excellent | FALSE | FALSE | FALSE | FALSE | FALSE | FALSE | FALSE | FALSE | FALSE | FALSE | 10 | 301 | Poly(methyl methacrylate) | PMMA |  |  | 2 | 41 | 2 | 41 | Acetonitrile; Tetrahydrofuran; Triethylamine |  | 93, 6, 1 | vol | Juptier C18 | Phenomenex | Silica | C18 | Reverse | 5 | 300 | 25x0.46 | 1 | 30 |  | 0.5 | 20 | 6.5 |  | ELSD |  |  | Figure 5, Figure 4 |  | P00005068
P00003146 | No | Yes | Excellent | FALSE | FALSE | FALSE | FALSE | FALSE | FALSE | FALSE | FALSE | FALSE | FALSE | 10 | 301 | Poly(ethylene glycol) | PEG |  |  | 2 | 20 | 2 | 20 | Tetrahydrofuran; Dimethylformamide |  | 97.5, 2.5 | vol | Perfectsil Si | MZ Analysentechnik | Silica | No Modifications | Normal | 5 | 300 | 25x0.46 | 1 | 30 |  | 0.5 | 20 | 6.5 |  | ELSD |  |  | Figure 8, Figure 7 |  | P00005067
P00003147 | No | Yes | Low | FALSE | TRUE | TRUE | FALSE | FALSE | FALSE | FALSE | FALSE | FALSE | FALSE | 8 | 299 | Polystyrene | PS | [6 empty] | Dichloromethane; Acetonitrile |  | 57, 43 | vol | TSKgel ODS-80Ts QA | Tosoh | Silica | C18 | Reverse | 5, 5 | 100, 100 | 25x0.8, 25x0.8 | 2 |  |  | 0.5 | [6 empty] | Figure 1 |  | P00005055
P00003148 | Yes | Yes | Excellent | FALSE | FALSE | FALSE | FALSE | FALSE | FALSE | FALSE | FALSE | FALSE | TRUE | 9 | 298 | Polystyrene | PS |  |  | 2 | 20 | 2 | 20 | Acetonitrile; Tetrahydrofuran |  | 52, 48 | vol | Jupiter C18 | Phenomenex | Silica | C18 | Reverse | 5 | 300 | 25x0.46 | 1 | 30 |  | 0.5 | 20 | 6.5 |  | ELSD |  |  | Figure 4b, Figure 3c
P00003149 | Yes | Yes | Low | FALSE | TRUE | FALSE | FALSE | FALSE | FALSE | FALSE | FALSE | FALSE | TRUE | 8 | 284 | Polycaprolactone | PCL | azobenzene, azobenzene |  | 2.5 | 7.1 | 2.5 | 7.1 | Dichloromethane; Methanol |  | 92, 8 | vol | Atlantis C18 |  | Silica | C18 | Reverse | 5 | 100 | 25x0.46 | 1 |  |  | 0.3 |  |  |  | DAD |  |  | Figure 8
P00003150 | Yes | Yes | Good | FALSE | FALSE | FALSE | FALSE | FALSE | FALSE | FALSE | FALSE | FALSE | TRUE | 9 | 287 | Poly(methyl methacrylate) | PMMA |  |  | 2 | 865 | 2 | 865 | Chloroform; Tetrahydrofuran |  | 80.6, 19.4 | vol | Nucleosil Si | Macherey-Nagel | Silica | No Modifications | Normal | 7 | 1000 | 25x0.4 | 1 | 25 |  | 1 | 10 | 1 |  | ELSD |  |  | Figure 2
P00003151 | Yes | Yes | Good | FALSE | FALSE | FALSE | FALSE | FALSE | FALSE | FALSE | FALSE | FALSE | TRUE | 9 | 287 | Poly(methyl methacrylate) | PMMA |  |  | 2 | 865 | 2 | 865 | Ethyl Acetate; Chloroform |  | 87.5, 12.5 | vol | Nucleosil Si | Macherey-Nagel | Silica | No Modifications | Normal | 7 | 1000 | 25x0.4 | 1 | 25 |  | 1 | 10 | 1 |  | ELSD |  |  | Figure 1
P00003152 | Yes | Yes | Good | FALSE | FALSE | FALSE | FALSE | FALSE | FALSE | FALSE | FALSE | FALSE | TRUE | 9 | 287 | Poly(methyl methacrylate) | PMMA |  |  | 2 | 865 | 2 | 865 | Toluene; Tetrahydrofuran |  | 64, 36 | vol | Nucleosil Si | Macherey-Nagel | Silica | No Modifications | Normal | 7 | 1000 | 25x0.4 | 1 | 25 |  | 1 | 10 | 1 |  | ELSD |  |  | Table 2
P00003153 | Yes | Yes | Good | FALSE | FALSE | FALSE | FALSE | FALSE | FALSE | FALSE | FALSE | FALSE | TRUE | 9 | 287 | Poly(methyl methacrylate) | PMMA |  |  | 2 | 865 | 2 | 865 | Ethyl Acetate; Toluene |  | 84, 16 | vol | Nucleosil Si | Macherey-Nagel | Silica | No Modifications | Normal | 7 | 1000 | 25x0.4 | 1 | 25 |  | 1 | 10 | 1 |  | ELSD |  |  | Table 2
P00003154 | No | Yes | Excellent | FALSE | FALSE | FALSE | FALSE | FALSE | FALSE | FALSE | FALSE | FALSE | FALSE | 10 | 287 | Poly(methyl methacrylate) | PMMA |  |  | 2 | 865 | 2 | 865 | Ethyl Acetate; Chloroform; Tetrahydrofuran |  | 50, 41.2, 8.8 | vol | Nucleosil Si | Macherey-Nagel | Silica | No Modifications | Normal | 7 | 1000 | 25x0.4 | 1 | 25 |  | 1 | 10 | 1 |  | ELSD | isocratic |  | Table 3 |  | P00005082
P00003155 | No | Yes | Did not report LCCC directly | TRUE | FALSE | FALSE | FALSE | FALSE | FALSE | FALSE | FALSE | FALSE | FALSE | 8 | 287 | Poly(methyl methacrylate) | PMMA |  |  | 2 | 865 | 2 | 865 | Ethyl Acetate; Chloroform; Tetrahydrofuran |  | 60, 33.5, 6.5 | vol | Nucleosil Si | Macherey-Nagel | Silica | No Modifications | Normal | 7 | 1000 | 25x0.4 | 1 | 25 |  | 1 | 10 | 1 |  | ELSD | isocratic |  | Table 3 |  | P00005082
P00003156 | Yes | Yes | Low | FALSE | TRUE | FALSE | FALSE | FALSE | FALSE | FALSE | FALSE | FALSE | TRUE | 8 | 288 | Polystyrene | PS |  |  | 20.7 | 635 | 20.7 | 635 | Dichloromethane; Acetonitrile |  | 57, 43 | vol | TSKgel ODS-80Ts QA | Tosoh | Silica | C18 | Reverse | 3 | 100 | 15x0.6 | 1 |  |  | 0.5 |  |  |  | UV
P00003157 | No | Yes | Good | FALSE | FALSE | FALSE | FALSE | FALSE | FALSE | FALSE | FALSE | FALSE | FALSE | 10 | 289 | Polyisobutylene | PIB | OH, OH |  | 1 | 21 | 1 | 5 | Tetrahydrofuran; Methanol |  | 80.5, 19.5 | wt | YMC C18 |  | Silica | C18 | Reverse | 5 | 120 | 25x0.46 | 1 | 35 |  | 0.5 | 10 | 0.05 |  | ELSD |  |  | Figure 6, Figure 7, Figure 9 |  | P00005063
P00003158 | No | Yes | Good | FALSE | FALSE | FALSE | FALSE | FALSE | FALSE | FALSE | FALSE | FALSE | FALSE | 10 | 289 | Polyisobutylene | PIB | allyl, allyl |  | 1 | 21 | 1 | 5 | Tetrahydrofuran; Methanol |  | 80.5, 19.5 | wt | YMC C18 |  | Silica | C18 | Reverse | 5 | 120 | 25x0.46 | 1 | 35 |  | 0.5 | 10 | 0.05 |  | ELSD |  |  | Figure 6, Figure 7, Figure 9 |  | P00005063
P00003159 | Yes | Yes | Good | FALSE | FALSE | FALSE | FALSE | FALSE | FALSE | FALSE | FALSE | FALSE | TRUE | 9 | 290 | Poly(ethylene glycol) | PEG |  |  | 2 | 6 | 2 | 6 | Water; Acetonitrile |  | 55, 45 | vol | Ultisil XB-Phenyl | Welch | Silica | Phenyl | Reverse | 5 | 300 | 25x0.46 | 1 | 30 |  | 0.5 | 20 | 0.2 |  | ELSD |  |  | Figure 2
P00003160 | No | Yes | Low | FALSE | TRUE | TRUE | TRUE | FALSE | TRUE | FALSE | FALSE | FALSE | FALSE | 6 | 291 | Poly(methyl acrylate) | PMA | [6 empty] | Methyl Ethyl Ketone; Cyclohexane |  | 86, 14 | vol | Si |  | Silica | No Modifications | Normal |  | 100, 300 |  | 2 | 32 |  | 0.5 | [6 empty] | Figure 3 | LCCC used, never validated though | P00005076
P00003161 | Yes | Yes | Low | FALSE | TRUE | TRUE | TRUE | FALSE | TRUE | FALSE | FALSE | FALSE | TRUE | 5 | 291 | Poly(methyl methacrylate) | PMMA | [6 empty] | Methyl Ethyl Ketone; Cyclohexane |  | 74, 26 | vol | Si |  | Silica | No Modifications | Normal |  | 100, 300 |  | 2 | 32 |  | 0.5 | [6 empty] | Figure 5
P00003162 | Yes | Yes | Good | FALSE | FALSE | TRUE | FALSE | FALSE | FALSE | FALSE | FALSE | FALSE | TRUE | 8 | 292 | Polystyrene | PS | [6 empty] | Hexane; Tetrahydrofuran |  | 58, 42 | vol | Nucleosil Si | Macherey-Nagel | Silica | No Modifications | Normal | 5 | 300 | 25x0.46 | 1 | 58.5 |  | 1.5
P00003163 | Yes | Yes | Good | FALSE | FALSE | TRUE | FALSE | FALSE | FALSE | FALSE | FALSE | FALSE | TRUE | 8 | 292 | Polybutadiene | PB | [6 empty] | Dichloromethane; Acetonitrile |  | 78, 22 | vol | Nucleosil C18 | Macherey-Nagel | Silica | C18 | Reverse | 5 | 300 | 25x0.46 | 1 | 28.5 |  | 1.15
P00003164 | Yes | Yes | Excellent | FALSE | FALSE | FALSE | FALSE | FALSE | FALSE | FALSE | FALSE | FALSE | TRUE | 9 | 293 | Polystyrene | PS |  | cyclic | 16.4 | 185.2 | 16.4 | 185.2 | Dichloromethane; Acetonitrile |  | 58, 42 | vol | Nucleosil C18 |  | Silica | C18 | Reverse | 5, 5 | 100, 300 | 25x0.98, 25x0.98 | 2 | 19 |  | 2 | 500 | 10 |  | ELSD, UV
P00003165 | Yes | Yes | Good | FALSE | FALSE | FALSE | FALSE | FALSE | FALSE | FALSE | FALSE | FALSE | TRUE | 9 | 296 | Poly(methyl methacrylate) | PMMA |  |  | 6 | 38 | 6 | 38 | Acetone; Water; Trimethylamine |  | 85, 14, 1 | vol | Jupiter C18 | Phenomenex | Silica | C18 | Reverse | 5 | 300 | 25x0.46 | 1 | [8 empty] | Paper reports TEA as "Trimethylamine", could be typo. | Figure 2
P00003166 | Yes | Yes | Low | FALSE | TRUE | FALSE | FALSE | FALSE | FALSE | FALSE | FALSE | FALSE | TRUE | 8 | 296 | Poly(methyl methacrylate) | PMMA |  |  | 1 | 6 | 1 | 6 | Acetonitrile; Tetrahydrofuran; Trimethylamine |  | 90, 9, 1 | vol | Bakerbond C18 | J.T. Baker | Silica | C18 | Reverse | 5 | 120 | 25x0.46 | 1 | [8 empty] | Paper reports TEA as "Trimethylamine", could be typo. | Figure 1
P00003167 | Yes | Yes | Low | FALSE | TRUE | TRUE | FALSE | FALSE | FALSE | FALSE | FALSE | FALSE | TRUE | 7 | 296 | Poly(ethylene glycol) | PEG | [6 empty] | Water; Acetonitrile |  | 62, 38 | vol | Prodigy ODS-3 | Phenomenex | Silica | C18 | Reverse | 5 | 100 | 25x0.46 | 1 | [9 empty] | Figure 3a
P00003168 | No | Yes | Low | FALSE | TRUE | TRUE | FALSE | FALSE | FALSE | FALSE | FALSE | FALSE | FALSE | 8 | 296 | Poly(ethylene glycol) | PEG | [6 empty] | Methanol; Water |  | 80, 20 | vol | Nucleosil C18 | Macherey-Nagel | Silica | C18 | Reverse | 7 | 500 | 25x0.4 | 1 | [9 empty] | Figure 3b | Paper not clear on CAP | P00005083
P00003169 | Yes | Yes | Low | FALSE | TRUE | TRUE | FALSE | FALSE | FALSE | FALSE | FALSE | FALSE | TRUE | 7 | 296 | Poly(ethylene glycol) | PEG | [6 empty] | Water; Acetonitrile |  | 67, 33 | vol | Nucleosil C18 | Macherey-Nagel | Silica | C18 | Reverse | 7 | 500 | 25x0.4 | 1 | [9 empty] | Figure 4a
P00003170 | No | Yes | Low | FALSE | TRUE | TRUE | FALSE | FALSE | FALSE | FALSE | FALSE | FALSE | FALSE | 8 | 296 | Poly(ethylene glycol) | PEG | [6 empty] | Water; Acetonitrile |  | 41, 59 | vol | Prodigy ODS-3 | Phenomenex | Silica | C18 | Reverse | 5 | 100 | 25x0.46 | 1 | [9 empty] | Figure 4a | Paper not clear on CAP | P00005016
P00003171 | No | Yes | Low | FALSE | TRUE | TRUE | FALSE | FALSE | TRUE | FALSE | FALSE | FALSE | FALSE | 7 | 296 | Poly(ethylene glycol) | PEG | [6 empty] | Water; Methanol |  | 22, 78 | vol | Nucleosil C18 | Macherey-Nagel | Silica | C18 | Reverse | 7 | 500 |  | 1 | [9 empty] | Figure 4b | Paper not clear on CAP | P00005083
P00003172 | Yes | Yes | Low | FALSE | TRUE | TRUE | FALSE | FALSE | FALSE | FALSE | FALSE | FALSE | TRUE | 7 | 296 | Poly(ethylene glycol) | PEG | [6 empty] | Water; Methanol |  | 13, 87 | vol | Nucleosil C18 | Macherey-Nagel | Silica | C18 | Reverse | 7 | 500 | 25x0.4 | 1 | [9 empty] | Figure 4b
P00003173 | Yes | Yes | Good | FALSE | FALSE | FALSE | FALSE | FALSE | FALSE | FALSE | FALSE | FALSE | TRUE | 9 | 326 | Polystyrene | PS |  |  | 0.58 | 224.9 | 0.58 | 224.9 | Cyclohexane; Dichloromethane |  | 70, 30 | vol | Eurospher II NH2 | Knauer | Silica | NH2 | Normal | 5 | 100 | 25x0.8 | 1 | 30 | [5 empty] | DAD, UV |  |  | Figure 1
P00003174 | No | Yes | Low | FALSE | TRUE | TRUE | FALSE | FALSE | FALSE | FALSE | FALSE | FALSE | FALSE | 8 | 332 | Poly(propylene glycol) | PPG | [6 empty] | Tetrahydrofuran; Water |  | 80, 20 | wt | Jordi Gel DVB 500 RP | Jordi | DVB | No Modifications | Reverse | 5 | 500 | 25x0.46 | 1 | 25 |  | 0.5 | 50 |  |  | ELSD |  |  | Figure 2a | Graphs unclear | P00005089
P00003175 | No | Yes | Low | FALSE | TRUE | TRUE | FALSE | FALSE | FALSE | FALSE | FALSE | FALSE | FALSE | 8 | 332 | Poly(butylene oxide) | PBO | [6 empty] | Tetrahydrofuran; Water |  | 84, 16 | wt | Jordi Gel DVB 500 RP | Jordi | DVB | No Modifications | Reverse | 5 | 500 | 25x0.46 | 1 | 25 |  | 0.5 | 50 |  |  | ELSD |  |  | Figure 2b | Graphs unclear | P00005044
P00003176 | No | Yes | Low | FALSE | TRUE | TRUE | FALSE | FALSE | FALSE | FALSE | FALSE | FALSE | FALSE | 8 | 332 | Poly(hexylene oxide) | PHO | [6 empty] | Tetrahydrofuran; Water |  | 87, 13 | wt | Jordi Gel DVB 500 RP | Jordi | DVB | No Modifications | Reverse | 5 | 500 | 25x0.46 | 1 | 25 |  | 0.5 | 50 |  |  | ELSD |  |  | Figure 2c | Graphs unclear | P00005046
P00003177 | No | Yes | Low | FALSE | TRUE | TRUE | FALSE | FALSE | FALSE | FALSE | FALSE | FALSE | FALSE | 8 | 322 | Poly(ethylene glycol) | PEG | [6 empty] | Water; Acetonitrile |  | 53, 47 | vol | C18 |  | Silica | C18 | Reverse | 5 | 120 | 25x0.46 | 1 |  |  | 0.5 | 10 | 1 |  |  |  |  | Figure S2 |  | P00005084
P00003178 | Yes | Yes | Indirect | TRUE | FALSE | TRUE | FALSE | FALSE | FALSE | FALSE | FALSE | FALSE | TRUE | 6 | 323 | Poly(propylene glycol) | PPG | [6 empty] | Acetonitrile; Water |  | 80, 20 | vol | Nucleosil Si |  | Silica | No Modifications | Normal | 5 | 300 | 25x0.46 | 1 | 30 |  | 1 | 100 | 6.5 |  | ELSD |  |  | Figure 3, Figure 6
P00003179 | No | Yes | Did not report LCCC directly | TRUE | FALSE | TRUE | FALSE | FALSE | FALSE | FALSE | FALSE | FALSE | FALSE | 7 | 327 | Poly(ethylene glycol) | PEG | [6 empty] | Methanol; Water |  | 82, 18 | vol | Synergi Fusion RP | Phenomenex | Silica | C18 | Reverse | 4 | 80 | 25x0.46 | 1 | 25 | [9 empty] | Similar to ref 122 | P00005075
P00003180 | No | Yes | Excellent | FALSE | FALSE | FALSE | FALSE | FALSE | FALSE | FALSE | FALSE | FALSE | FALSE | 10 | 328 | Poly(ethylene glycol) | PEG |  |  | 2.01 | 40 | 2.01 | 40 | Methanol; Water |  | 83, 17 | vol | Nucleosil C18 | Macherey-Nagel | Silica | C18 | Reverse | 5 | 300 | 25x0.46 | 1 | 35 |  | 1 | 10 | 1.5 |  | UV |  |  | Figure 6 |  | P00005065
P00003181 | Yes | Yes | Excellent | FALSE | FALSE | FALSE | FALSE | FALSE | FALSE | FALSE | FALSE | FALSE | FALSE | 10 | 328 | Poly(ethylene glycol) | PEG |  |  | 2.01 | 40 | 2.01 | 40 | Methanol; Water |  | 98, 2 | vol | Nucleosil C18 | Macherey-Nagel | Silica | C18 | Reverse | 5 | 300 | 25x0.46 | 1 | 35 |  | 1 | 10 | 1.5 |  | UV
P00003182 | Yes | Yes | Low | FALSE | TRUE | TRUE | FALSE | FALSE | FALSE | FALSE | FALSE | FALSE | TRUE | 7 | 329 | Polyoxyethylene sorbitan monopalmitate | Tween 40, Polysorbate 40 | [6 empty] | Methanol; Water |  | 92.97, 7.03 | wt | Prodigy ODS-3 | Phenomenex | Silica | C18 | Reverse | 5 | 100 | 25x0.46 | 1 |  |  | 0.5 | 50 |  |  | ELSD |  |  | Figure 7
P00003183 | No | Yes | Low | FALSE | TRUE | TRUE | FALSE | FALSE | FALSE | FALSE | FALSE | FALSE | TRUE | 7 | 329 | Polyoxyethylene sorbitan monopalmitate | Tween 40, Polysorbate 40 | [6 empty] | Acetone; Methanol; Water |  | 47, 41, 12 | wt | Prodigy ODS-3 | Phenomenex | Silica | C18 | Reverse | 5 | 100 | 25x0.46 | 1 |  |  | 0.5 | 50 |  |  | ELSD |  |  | Figure 9 | Greyed 11-3-24, Gradient LCCC upon review. Graphs unclear
P00003184 | Yes | Yes | Good | FALSE | FALSE | FALSE | FALSE | FALSE | FALSE | FALSE | FALSE | FALSE | TRUE | 9 | 330 | Poly(ethylene glycol) | PEG |  |  | 2 | 6 | 2 | 6 | Water; Acetonitrile |  | 60, 40 | vol | XB-C18 | Welch | Silica | C18 | Reverse | 5 | 300 | 25x0.46 | 1 | 25 |  | 0.5 | 20 | 0.2 |  | ELSD |  |  | Figure 5
P00004000 | No | Yes | Did not report LCCC directly | TRUE | FALSE | TRUE | TRUE | TRUE | TRUE | FALSE | FALSE | FALSE | FALSE | 4 | 232 | Poly(ethylene glycol) | mPEG, PEG, PEG-MME | CH3, OH | [5 empty] | Methanol; Water |  | 80, 20 | wt | C18 |  | Silica | C18 | Reverse |  |  |  |  | 25 |  | 0.5 | 20 |  |  | RI, UV |  | Solvent Ratio: 80-90% Methanol | Table 2 |  | P00005091
P00004001 | No | Yes | Did not report LCCC directly | TRUE | FALSE | TRUE | TRUE | TRUE | TRUE | FALSE | FALSE | FALSE | FALSE | 4 | 232 | Poly(ethylene glycol) | mPEG, PEG, PEG-MME | CH3, OH | [5 empty] | Acetone; Water |  | 26, 74 | wt | C18 |  | Silica | C18 | Reverse |  |  |  |  | 25 |  | 0.5 | 20 |  |  |  |  | Solvent Ratio: 73-74% Water | Table 2 |  | P00005085
P00004002 | No | Yes | Did not report LCCC directly | TRUE | FALSE | TRUE | TRUE | TRUE | TRUE | FALSE | FALSE | FALSE | FALSE | 4 | 232 | Poly(ethylene glycol) | mPEG, PEG, PEG-MME | CH3, OH | [5 empty] | Acetone; Water |  | 90, 10 | wt | C18 |  | Silica | C18 | Reverse |  |  |  |  | 25 |  | 0.5 | 20 | [5 empty] | Table 2 |  | P00005086
P00004003 | No | Yes | Excellent | FALSE | FALSE | TRUE | FALSE | FALSE | FALSE | FALSE | FALSE | FALSE | FALSE | 9 | 232 | Poly(ethylene glycol) | mPEG, PEG, PEG-MME | CH3, OH | [5 empty] | Acetone; Water |  | 78.54, 21.46 | wt | Nucleosil Diol | Macherey-Nagel | Silica | OH | Normal | 5 | 100 | 25x0.46 | 1 | 25 |  | 0.5 | 20 |  |  | ELSD, RI |  |  | Table 2 |  | P00005088
P00004004 | Yes | Yes | Indirect | TRUE | FALSE | TRUE | TRUE | TRUE | TRUE | FALSE | FALSE | FALSE | TRUE | 3 | 232 | Poly(propylene glycol) | PPG | [6 empty] | Acetone; Water |  | 90, 10 | wt | C18 |  | Silica | C18 | Reverse |  |  |  |  | 25 |  | 0.5 | 20 |  |  | RI |  |  | Table 2
P00004005 | No | Yes | Did not report LCCC directly | TRUE | FALSE | TRUE | TRUE | TRUE | TRUE | FALSE | FALSE | FALSE | FALSE | 4 | 232 | Poly(propylene glycol) | PPG | [6 empty] | Tetrahydrofuran; Water |  | 80, 20 | wt | C18 |  | Silica | C18 | Reverse |  |  |  |  | 25 |  | 0.5 | 20 |  |  |  |  | Solvent Ratio: 80-85% THF | Table 2 |  | P00005087
P00004006 | No | Yes | Did not report LCCC directly | TRUE | FALSE | TRUE | FALSE | FALSE | FALSE | FALSE | FALSE | FALSE | FALSE | 7 | 232 | Poly(propylene glycol) | PPG | [6 empty] | Methanol; Water |  | 90, 10 | wt | Spherisorb S5P | Phase Separations | Silica | Phenyl | Reverse | 5 | 80 | 25x0.46 | 1 | 25 |  | 0.5 | 20 |  |  | ELSD, RI |  |  | Table 2 |  | P00005090
P00004007 | No | Yes | Did not report LCCC directly | TRUE | FALSE | TRUE | FALSE | FALSE | FALSE | FALSE | FALSE | FALSE | FALSE | 7 | 232 | Poly(propylene glycol) | PPG | [6 empty] | Acetone; Water |  | 44, 56 | wt | Discovery HS-PEG | Supelco | Silica | PEG | Reverse | 5 | 120 | 25x0.46 | 1 | 25 |  | 0.5 | 20 |  |  | ELSD, RI |  |  | Table 2 |  | P00005042
P00004008 | No | Yes | Low | FALSE | TRUE | TRUE | FALSE | FALSE | FALSE | FALSE | FALSE | FALSE | FALSE | 8 | 232 | Poly(propylene glycol) | PPG | [6 empty] | Acetone; Water |  | 92, 8 | wt | Jordi Gel DVB 500 RP | Jordi | DVB | No Modifications | Reverse | 5 | 500 | 25x0.46 | 1 | 25 |  | 0.5 | 20 |  |  | ELSD, RI |  |  | Table 2 |  | P00005041
P00004009 | No | Yes | Did not report LCCC directly | TRUE | FALSE | TRUE | FALSE | FALSE | FALSE | FALSE | FALSE | FALSE | FALSE | 7 | 232 | Poly(propylene glycol) | PPG | [6 empty] | Tetrahydrofuran; Water |  | 80, 20 | wt | Jordi Gel DVB 500 RP | Jordi | DVB | No Modifications | Reverse | 5 | 500 | 25x0.46 | 1 | 25 |  | 0.5 | 20 |  |  | ELSD, RI |  |  | Table 2 |  | P00005089
P00004011 | No | Yes | Did not report LCCC directly | TRUE | FALSE | TRUE | FALSE | FALSE | FALSE | FALSE | FALSE | FALSE | FALSE | 7 | 232 | Poly(butylene oxide) | PBO | [6 empty] | Tetrahydrofuran; Water |  | 84.55, 15.45 | wt | Jordi Gel DVB 500 RP | Jordi | DVB | No Modifications | Reverse | 5 | 500 | 25x0.46 | 1 | 25 |  | 0.5 | 20 |  |  | ELSD, RI |  |  | Table 2 |  | P00005044
P00004012 | No | Yes | Did not report LCCC directly | TRUE | FALSE | TRUE | TRUE | TRUE | TRUE | FALSE | FALSE | FALSE | FALSE | 4 | 232 | Poly(hexylene oxide) | PHO | [6 empty] | Tetrahydrofuran; Water |  | 90, 10 | wt | C18 |  | Silica | C18 | Reverse |  |  |  |  | 25 |  | 0.5 | 20 |  |  |  |  | Solvent Ratio: 90-95% THF | Table 2 |  | P00005047
P00004013 | No | Yes | Good | FALSE | FALSE | FALSE | FALSE | FALSE | FALSE | FALSE | FALSE | FALSE | FALSE | 10 | 232 | Poly(hexylene oxide) | PHO |  |  | 0.3 | 2 | 0.3 | 2 | Tetrahydrofuran; Water |  | 87.04, 12.96 | wt | Jordi Gel DVB 500 RP | Jordi | DVB | No Modifications | Reverse | 5 | 500 | 25x0.46 | 1 | 25 |  | 0.5 | 20 |  |  | ELSD, RI |  |  | Table 2 |  | P00005046
P00004014 | Yes | Yes | Indirect | TRUE | FALSE | TRUE | TRUE | TRUE | TRUE | FALSE | FALSE | FALSE | TRUE | 3 | 232 | Polycaprolactone | PCL | [6 empty] | Tetrahydrofuran; Water |  | 80, 20 | wt | C18 |  | Silica | C18 | Reverse |  |  |  |  | 25 |  | 0.5 | 20 |  |  |  |  | Solvent Ratio: 80-85% THF | Table 2
P00004015 | No | Yes | Did not report LCCC directly | TRUE | FALSE | TRUE | FALSE | FALSE | FALSE | FALSE | FALSE | FALSE | FALSE | 7 | 232 | Polycaprolactone | PCL | [6 empty] | Tetrahydrofuran; Water |  | 80, 20 | wt | Jordi Gel DVB 500 RP | Jordi | DVB | No Modifications | Reverse | 5 | 500 | 25x0.46 | 1 | 25 |  | 0.5 | 20 |  |  | ELSD, RI |  |  | Table 2 |  | P00005037
P00004016 | No | Yes | Excellent | FALSE | FALSE | FALSE | FALSE | FALSE | FALSE | FALSE | FALSE | FALSE | FALSE | 10 | 232 | Poly(ethylene glycol) | mPEG, PEG, PEG-MME | CH3, OH |  | 0.2 | 5 | 0.2 | 5 | Acetone; Water |  | 77.01, 22.99 | wt | Nucleosil Diol | Macherey-Nagel | Silica | OH | Normal | 5 | 100 | 25x0.46 | 1 | 25 |  | 0.5 | 20 |  |  | ELSD, RI |  |  | Table 2 |  | P00005088
P00004017 | No | Yes | Did not report LCCC directly | TRUE | FALSE | FALSE | FALSE | FALSE | FALSE | FALSE | FALSE | FALSE | FALSE | 8 | 232 | Poly(propylene glycol) | PPG |  |  | 0.3 | 2 | 0.3 | 2 | Tetrahydrofuran; Water |  | 80, 20 | wt | Jordi Gel DVB 500 RP | Jordi | DVB | No Modifications | Reverse | 5 | 500 | 25x0.46 | 1 | 25 |  | 0.5 | 20 |  |  | ELSD, RI |  |  | Table 2 |  | P00005089
P00004018 | Yes | Yes | Good | FALSE | FALSE | FALSE | FALSE | FALSE | FALSE | FALSE | FALSE | FALSE | FALSE | 10 | 232 | Poly(butylene oxide) | PBO |  |  | 0.4 | 1 | 0.4 | 1 | Tetrahydrofuran; Water |  | 88.38, 11.62 | wt | Prodigy ODS-3 | Phenomenex | Silica | C18 | Reverse | 5 | 100 | 30x0.39 | 1 | 25 |  | 0.5 | 20 |  |  | ELSD, RI |  | Solvent Ratio: 88-95% THF
P00004019 | No | Yes | Low | FALSE | TRUE | FALSE | FALSE | FALSE | FALSE | FALSE | FALSE | FALSE | FALSE | 9 | 232 | Poly(propylene glycol) | PPG |  |  |  | 1 |  | 1 | Methanol; Water |  | 90, 10 | wt | Spherisorb S5P | Phase Separations | Silica | Phenyl | Reverse | 5 | 80 | 25x0.46 | 1 | 25 |  | 0.5 | 20 |  |  | ELSD, RI |  |  | Table 2 |  | P00005090
P00004020 | Yes | Yes | Excellent | FALSE | FALSE | FALSE | FALSE | TRUE | TRUE | FALSE | FALSE | FALSE | TRUE | 7 | 125 | Poly(ethylene glycol) | PEG |  |  | 0.5 | 40 | 0.5 | 40 | Water |  | 100 | vol | Toyopearl Butyl-650M | Toya Soda | Silica | C4 | Reverse | 67.5 |  |  |  | 43 |  | 0.2 | 20 | 0.3 |  | RI |  | Particle Diameter: 45-90 μm; Solvent Additive: 0.05 M Phosphate, pH=5.8 | Figure 5
P00004022 | Yes | Yes | Excellent | FALSE | FALSE | FALSE | FALSE | TRUE | TRUE | TRUE | FALSE | FALSE | TRUE | 6 | 125 | Poly(ethylene glycol) | PEG |  |  | 0.5 | 40 | 0.5 | 1.6 | Water |  | 100 | vol | Soloza K-33 |  | Silica | Unknown |  | 200 |  |  |  | 22 |  | 0.2 | 20 | 0.3 |  | UV |  | Solvent Additive: 0.1 M Phosphate, pH=6.2
P00004023 | Yes | Yes | Good | FALSE | FALSE | FALSE | FALSE | TRUE | TRUE | FALSE | FALSE | FALSE | TRUE | 7 | 125 | Poly(ethylene glycol) | PEG |  |  | 0.3 | 35 | 0.3 | 35 | Water |  | 100 | vol | Toyopearl Butyl-650M | Toya Soda | Silica | C4 | Reverse | 67.5 |  |  |  | 40 |  | 0.2 | 20 | 0.3 |  | RI |  | Particle Diameter: 45-90 μm; Solvent Additive: 0.05 M Phosphate, pH=4.6 | Figure 2a
P00004024 | Yes | Yes | Good | FALSE | FALSE | FALSE | FALSE | TRUE | TRUE | TRUE | FALSE | FALSE | TRUE | 6 | 125 | Poly(ethylene glycol) | PEG |  |  | 0.1 | 4 | 0.1 | 4 | Water |  | 100 | vol | Soloza K-33 |  | Silica | Unknown |  | 200 |  |  |  | 1.5 |  | 0.2 | 20 | 0.3 |  | UV |  | Solvent Additive: 0.1 M Phosphate, pH=5
P00004025 | Yes | Yes | Good | FALSE | FALSE | FALSE | FALSE | TRUE | TRUE | TRUE | FALSE | FALSE | TRUE | 6 | 125 | Poly(ethylene glycol) | PEG |  |  | 0.1 | 10 | 0.1 | 10 | Water |  | 100 | vol | Soloza K-0 |  | Silica | Unknown |  | 200 |  |  |  | 18.5 |  | 0.2 | 20 | 0.3 |  | UV |  | Solvent Additive: 0.1 M Phosphate, pH=4.5
P00004026 | Yes | Yes | Good | FALSE | FALSE | FALSE | FALSE | TRUE | TRUE | TRUE | FALSE | FALSE | TRUE | 6 | 125 | Polyvinylpyrrolidone | PVP |  |  | 1 | 25 | 1 | 25 | Water |  | 100 | vol | Soloza K-33 |  | Silica | Unknown |  | 200 |  |  |  | 22 |  | 0.2 | 20 | 0.3 |  | ELSD, RI |  | Solvent Additive: 0.1 M Phosphate, pH=6
P00004027 | Yes | Yes | Good | FALSE | FALSE | FALSE | FALSE | TRUE | TRUE | TRUE | FALSE | FALSE | TRUE | 6 | 125 | Poly(propylene glycol) | PPG |  |  | 0.25 | 2 | 0.25 | 2 | Water |  | 100 | vol | Soloza KG-8 |  | Silica | Unknown |  | 70 |  |  |  | 5 |  | 0.2 | 20 | 0.3 |  | ELSD, RI |  | Particle Diameter: 60-80 μm; Solvent Additive: 0.1 M Phosphate, pH=5
P00004028 | No | Yes | Low | FALSE | TRUE | TRUE | FALSE | FALSE | FALSE | FALSE | FALSE | FALSE | FALSE | 8 | 375 | Poly(propylene glycol) | PPG | [6 empty] | Tetrahydrofuran; Water |  | 80, 20 | wt | Jordi Gel DVB 500 RP | Jordi | DVB | No Modifications | Reverse | 5 | 500 | 25x0.46 | 1 | 25 |  | 0.5 | 20 |  |  | ELSD |  |  | Figure 6 |  | P00005089
P00004029 | No | Yes | Low | FALSE | TRUE | TRUE | FALSE | FALSE | FALSE | FALSE | FALSE | FALSE | FALSE | 8 | 375 | Poly(propylene glycol) | PPG | allyl, OH | [5 empty] | Tetrahydrofuran; Water |  | 80, 20 | wt | Jordi Gel DVB 500 RP | Jordi | DVB | No Modifications | Reverse | 5 | 500 | 25x0.46 | 1 | 25 |  | 0.5 | 20 |  |  | ELSD |  |  | Figure 6 |  | P00005089
P00004030 | No | Yes | Good | FALSE | FALSE | FALSE | FALSE | FALSE | FALSE | FALSE | FALSE | FALSE | FALSE | 10 | 364 | Poly(ethylene glycol) | PEG |  |  | 0.6 | 4 | 0.6 | 4 | Acetone; Water |  | 28, 72 | wt | Novapak C18 | Waters | Silica | C18 | Reverse | 4 | 60 | 30x0.39 | 1 | 25 |  | 0.5 | 50 |  |  | RI |  |  | Figure 2 |  | P00005085
P00004031 | No | Yes | Good | FALSE | FALSE | FALSE | FALSE | FALSE | FALSE | FALSE | FALSE | FALSE | FALSE | 10 | 364 | Poly(ethylene glycol) | PEG |  |  | 0.6 | 4 | 0.6 | 4 | Acetone; Water |  | 91, 9 | wt | Novapak C18 | Waters | Silica | C18 | Reverse | 4 | 60 | 30x0.39 | 1 | 25 |  | 0.5 | 50 |  |  | RI |  |  | Figure 2 |  | P00005086
P00004032 | No | Yes | Low | FALSE | TRUE | FALSE | FALSE | FALSE | FALSE | FALSE | FALSE | FALSE | FALSE | 9 | 364 | Poly(propylene glycol) | PPG |  |  | 0.425 | 4 | 0.425 | 4 | Acetone; Water |  | 92.5, 7.5 | wt | Jordi Gel DVB 500 RP | Jordi | DVB | No Modifications | Reverse | 5 | 500 | 25x0.46 | 1 | 25 |  | 0.5 | 50 |  |  | RI |  |  | Figure 3 |  | P00005041
P00004033 | Yes | Yes | Good | FALSE | FALSE | FALSE | FALSE | FALSE | FALSE | FALSE | FALSE | FALSE | TRUE | 9 | 364 | Poly(ethylene glycol) | PEG |  |  | 0.6 | 4 | 0.6 | 4 | Acetone; Water |  | 29, 71 | wt | Jordi Gel DVB 500 RP | Jordi | DVB | No Modifications | Reverse | 5 | 500 | 25x0.46 | 1 | 25 |  | 0.5 | 50 |  |  | RI |  |  | Figure 3
P00004034 | No | Yes | Good | FALSE | FALSE | FALSE | FALSE | FALSE | FALSE | FALSE | FALSE | FALSE | FALSE | 10 | 364 | Poly(ethylene glycol) | PEG |  |  | 0.6 | 4 | 0.6 | 4 | Methanol; Water |  | 79, 21 | wt | Novapak C18 | Waters | Silica | C18 | Reverse | 4 | 60 | 30x0.39 | 1 | 25 |  | 0.5 | 50 |  |  | RI |  |  | Figure 7 |  | P00005091
P00005001 | Yes | Yes | Good | FALSE | FALSE | FALSE | FALSE | FALSE | FALSE | FALSE | FALSE | FALSE | FALSE | 10 | 67, 70 | Polystyrene | PS |  |  | 3.7 | 680 | 0.1 | 100 | Hexane; Tetrahydrofuran | N, S | 53.0, 47.0 | wt | Nucleosil Si | Macherey-Nagel | Silica | No Modifications | Normal | 5 | 100 | 25x0.46 | 1 | 25 |  | 1 | 20 |  |  | RI |  |  | Table I (Reference 1); Figure 1 (Reference 2) |  | P00000002, P00000298
P00005005 | Yes | Yes | Excellent | FALSE | FALSE | FALSE | FALSE | FALSE | FALSE | FALSE | FALSE | FALSE | FALSE | 10 | 48, 47, 49 | Poly(methyl methacrylate) | PMMA |  |  | 0.9 | 165 | 0.9 | 165 | Methyl Ethyl Ketone; Cyclohexane | S, N | 73.0,27.0 | vol | Nucleosil Si | Macherey-Nagel | Silica | No Modifications | Normal | 5 | 100 | 20x0.4 | 1 | 25 |  | 0.5 | 20 | 0.75 |  | UV, VIS, RI |  | Inj Polymer Concentration: 0.5-1 g/L | Figure 1a (Reference 1); Figure 1 (Reference 2); Figure 2 (Reference 3) |  | P00000015, P00000064, P00000268
P00005007 | Yes | Yes | Good | FALSE | FALSE | FALSE | FALSE | FALSE | FALSE | FALSE | FALSE | FALSE | FALSE | 10 | 45, 62 | Poly(t-butyl methacrylate) | PtBMA |  |  | 23 | 200 | 23 | 200 | Dichloromethane; Acetonitrile | S&A, S&D | 90.7,9.3 | vol | LiChrospher Si | Merck | Silica | No Modifications | Normal | 5 | 300 | 35x0.05 | 1 | 25 |  |  | 0.5 |  |  | UV |  |  | Figure 8 (Reference 1); Figure 2b (Reference 2) |  | P00000044, P00000070
P00005008 | Yes | Yes | Excellent | FALSE | FALSE | FALSE | FALSE | FALSE | FALSE | FALSE | FALSE | FALSE | FALSE | 10 | 95, 112, 107 | Poly(ethylene glycol) | PEG |  |  | 0.2 | 20 | 0.2 | 20 | Water; Acetonitrile | N, S | 56.0,44.0 | vol | Nucleosil C18 | Macherey-Nagel | Silica | C18 | Reverse | 5 | 100 | 25x0.4 | 1 | 25 |  | 0.75 | 20 | 10 |  | ELSD, RI |  | Flow Rate: 0.5-1 ml/min; Solvent Ratio: 54-58% Water | Figure 1 (Reference 1); Figure 6 (Reference 2); Figure 2 (Reference 3) |  | P00000046, P00000052, P00000181
P00005009 | Yes | Yes | Good | FALSE | FALSE | FALSE | FALSE | TRUE | TRUE | FALSE | FALSE | FALSE | FALSE | 8 | 126 | Poly(ethylene glycol) | PEG, PEG-DME, MeO-PEG-DME, mPEG, PEG-MME | CH3, OH; OCH3, CH3 |  |  | 0.7 |  |  | Methanol; Water | N, S | 80.0,20.0 | vol | Spherisorb ODS2 |  | Silica | C18 | Reverse | 5 | [9 empty] | ELSD, RI |  | Conditions work for both end group pairs | Figure 10 |  | P00000185, P00000186
P00005010 | Yes | Yes | Good | FALSE | FALSE | FALSE | FALSE | FALSE | FALSE | FALSE | FALSE | FALSE | FALSE | 10 | 47, 48, 49, 60 | Poly(methyl methacrylate) | PMMA |  |  | 6.5 | 160 | 6.5 | 160 | Methyl Ethyl Ketone; Cyclohexane | S, N | 70.0,30.0 | vol | LiChrospher Si | Merck | Silica | No Modifications | Normal | 10, 10 | 300, 1000 | 20x0.4, 20x0.4 | 2 | 25 |  | 0.5 | 20 | 0.75 |  | UV, RI |  | Inj Polymer Concentration: 0.5-1 g/L | Figure 4 (Reference 1); Figure 1b (Reference 2); Figure 5 (Reference 3); Table 1 (Reference 4) |  | P00000063, P00000065, P00000265, P00000275, P00000276, P00000277, P00000278
P00005011 | Yes | No, unable to access paper | Unable to access paper | FALSE | FALSE | TRUE | FALSE | FALSE | FALSE | FALSE | TRUE | FALSE | FALSE | 8 | 100, 130 | Polybutylene Terephthalate | PBT, PBTF | [6 empty] | Heptane; Tetrahydrofuran | S, N | 65.0,35.0 | vol | LiChrospher Si |  | Silica | No Modifications | Normal | 10 | 60 | 25x0.4 | 1 | 24 |  | 1 | 10 |  |  | UV | Separation of zero, mono and bifunctional (OH groups) polymers. Heptane supports adsorption | Upon review of other papers by the author, it is possible this ratio is listed backwards. Printed here is the reported value by Macko et al (2003). |  |  | P00000223, P00000292
P00005012 | Yes | Yes | Good | FALSE | FALSE | FALSE | FALSE | FALSE | FALSE | FALSE | FALSE | FALSE | FALSE | 10 | 58, 54 | Poly(methyl methacrylate) | PMMA |  | isotactic | 12 | 250 | 12 | 250 | Chloroform; Tetrahydrofuran | S&A, S&D | 87.65,12.35 | wt | Nucleosil Si |  | Silica | No Modifications | Normal | 5, 5, 5 | 120, 300, 1000 | 25x0.4, 25x0.4, 25x0.4 | 3 | 35 |  | 1 | 20 |  |  | ELSD |  | Solvent Ratio: 87.6-87.7% Chloroform | Figure 1 (Reference 1); Figure 6 (Reference 2) |  | P00000087, P00000194
P00005013 | Yes | Yes | Good | FALSE | FALSE | FALSE | FALSE | FALSE | FALSE | FALSE | FALSE | FALSE | FALSE | 10 | 59, 60 | Poly(t-butyl methacrylate) | PtBMA |  |  | 48 | 185 | 48 | 185 | Cyclohexane; Methyl Ethyl Ketone | N, S | 81.2,18.8 | vol | LiChrospher Si | Merck | Silica | No Modifications | Normal | 10, 10 | 300, 1000 | 20x0.4, 20x0.4 | 2 | [6 empty] | RI, VIS |  |  | Figure 1 (Reference 1); Figure 2, Table 1 (Reference 2) |  | P00000098, P00000279
P00005015 | Yes | Yes | Good | FALSE | FALSE | FALSE | FALSE | FALSE | FALSE | FALSE | FALSE | FALSE | FALSE | 10 | 68, 67, 70 | Polystyrene | PS |  |  | 1 | 1700 | 3.7 | 100 | Hexane; Ethyl Acetate | N, S | 62.15, 37.85 | wt | Nucleosil Si | Macherey-Nagel | Silica | No Modifications | Normal | 5 | 100 | 25x0.46 | 1 | 25 |  | 1 | 20 | 0.225 |  | UV | Non-functional PS separated from w-aldehyde PS and a, w-aldehyde PS as well as from w-Acid PS and a,w-Acid PS | Inj Polymer Concentration: 0.15-0.3 g/L; Solvent Ratio: 62.0-62.3% Hexane | Table 2 (Reference 1); Table 1 (Reference 2); Table 1 (Reference 3) |  | P00000118, P00000178, P00000305
P00005016 | Yes | Yes | Low | FALSE | TRUE | FALSE | FALSE | FALSE | FALSE | FALSE | FALSE | FALSE | FALSE | 9 | 124, 123, 296 | Poly(ethylene glycol) | PEG |  |  | 1.5 | 8 | 1.5 | 8 | Acetonitrile; Water | S, N | 59.5,40.5 | vol | Luna C18 | Phenomenex | Silica | C18 | Reverse | 5 | 100 | 25x0.46 | 1 | 68 | [5 empty] | RI, UV, VIS, MAL-DI-TOF-MS |  | Solvent Ratio: 59-60% Acetonitrile; Conditions work for Prodigy ODS-3 as well | Figure 2 (Reference 1); Figure 1 (Reference 2); Figure 4a (Reference 3) |  | P00000122, P00000157, P00003170
P00005017 | Yes | Yes | Low | FALSE | TRUE | FALSE | FALSE | FALSE | FALSE | FALSE | FALSE | FALSE | FALSE | 9 | 71, 72, 73 | Polystyrene | PS |  |  | 1 | 13.7 | 1 | 13.7 | Hexane; Tetrahydrofuran | N, S | 52.1, 47.9 | wt | Nucleosil Si |  | Silica | No Modifications | Normal | 5 | 100 | 25x0.46 | 1 | 25 |  | 1 |  |  |  | UV | Separation cyclic versus linear PS. Cyclic PS eluted after linear PS. |  | Figure 2 (Reference 1); Figure 4, Figure 5 (Reference 3) |  | P00000138, P00000141, P00000260
P00005018 | Yes | Yes | Good | FALSE | FALSE | FALSE | FALSE | FALSE | FALSE | FALSE | FALSE | FALSE | FALSE | 10 | 69 | Polystyrene | PS |  | linear and cyclic | 1.8 | 24 | 1.8 | 24 | Hexane; Tetrahydrofuran | N, S | 55.0, 45.0 | vol | Si | YMC | Silica | No Modifications | Normal | 5 | 100 | 25x0.4 | 1 |  |  | 0.5 | 20 | 0.75 |  | UV, RI |  | Inj Polymer Concentration: 0.5-1 g/L; Conditions work for both linear and cyclic polymers | Figure 5 |  | P00000153, P00000154
P00005019 | Yes | Yes | Good | FALSE | FALSE | FALSE | FALSE | FALSE | FALSE | FALSE | FALSE | FALSE | FALSE | 10 | 68 | Polystyrene | PS |  |  | 1 | 135 | 1 | 135 | Hexane; Tetrahydrofuran | A, D | 55.8, 44.2 | wt | Nucleosil Si |  | Silica | No Modifications | Normal | 5 | 100 | 25x0.46 | 1 | 25 |  | 1 | 20 | 0.225 |  | UV |  | Inj Polymer Concentration: 0.15-0.3 g/L | Table 2 |  | P00000110, P00000121, P00000302
P00005020 | Yes | Yes | Indirect | TRUE | FALSE | FALSE | FALSE | FALSE | FALSE | FALSE | FALSE | FALSE | FALSE | 8 | 67, 70 | Polystyrene | PS |  |  | 3.7 | 1700 | 3.7 | 100 | Dichloromethane; Hexane | S, N | 69.0, 31.0 | wt | Nucleosil Si | Macherey-Nagel | Silica | No Modifications | Normal | 5 | 100 | 25x0.46 | 1 | 25 |  | 1 | 20 |  |  | UV | Peak splitting not observed. |  | Table 1 (Reference 1); Table 1 (Reference 2) |  | P00000175, P00000304
P00005021 | Yes | Yes | Indirect | TRUE | FALSE | FALSE | FALSE | FALSE | FALSE | FALSE | FALSE | FALSE | FALSE | 8 | 67, 70 | Polystyrene | PS |  |  | 3.7 | 1700 | 3.7 | 100 | Hexane; Methyl Ethyl Ketone | N, S | 62.9, 37.1 | wt | Nucleosil Si | Macherey-Nagel | Silica | No Modifications | Normal | 5 | 100 | 25x0.46 | 1 | 25 |  | 1 | 20 |  |  | UV | PS with Mw>50kD are not soluble in the eluent. |  | Table 1 (Reference 1); Table 1 (Reference 2) |  | P00000177, P00000303
P00005022 | Yes | Yes | Indirect | TRUE | FALSE | FALSE | FALSE | FALSE | FALSE | FALSE | FALSE | FALSE | FALSE | 8 | 67, 68 | Polystyrene | PS |  |  | 0.1 | 135 | 0.1 | 100 | Toluene; Hexane | S, N | 83.9, 16.1 | wt | Nucleosil Si | Macherey-Nagel | Silica | No Modifications | Normal | 5 | 100 | 25x0.46 | 1 | 25 |  | 1 | 20 | 0.225 |  | RI |  | Inj Polymer Concentration: 0.15-0.3 g/L | Table 1 (Reference 1); Table 2 (Reference 2) |  | P00000179, P00000301
P00005024 | Yes | Yes | Good | FALSE | FALSE | FALSE | FALSE | FALSE | FALSE | FALSE | FALSE | FALSE | FALSE | 10 | 29, 30, 28 | Polybutadiene | PB |  |  | 1 | 30 | 1 | 30 | Methyl Ethyl Ketone; Cyclohexane | S, N | 98.0,2.0 | vol | Nucleosil C18 | Macherey-Nagel | Silica | C18 | Reverse | 5, 5 | 300, 1000 | 25x0.4, 25x0.4 | 2 | 25 | [5 empty] | FTIR, ELSD, UV | Blends of styrene / butadiene and butyl rubber. |  | Figure 1 (Reference 1); Figure 4 (Reference 2); Figure 6 (Reference 3) |  | P00000182, P00000008, P00000010
P00005025 | Yes | Yes | Good | FALSE | FALSE | FALSE | FALSE | FALSE | FALSE | FALSE | FALSE | FALSE | FALSE | 10 | 136, 137, 138 | Bisphenol A | BPA, DGEBA, Epoxy Resin | glycidyl, glycidyl |  | 0.8 | 5 | 0.8 | 5 | Tetrahydrofuran; Hexane | S, N | 74.0,26.0 | vol | Nucleosil Si | Macherey-Nagel | Silica | No Modifications | Normal | 5 | 50 | 20x0.4 | 1 | [9 empty] | Figure 4 (Reference 1); Figure 3 (Reference 3) |  | P00000198, P00000285, P00000286
P00005026 | Yes | Yes | Indirect | TRUE | FALSE | FALSE | FALSE | FALSE | FALSE | FALSE | FALSE | FALSE | FALSE | 8 | 139, 140 | Polyepichlorohydrin | PECH, Epoxy Resin |  |  | 0.9 | 1.8 | 0.9 | 1.8 | Heptane; Tetrahydrofuran | N, S | 55.0,45.0 | vol | Silasorb Si SPH 600 | Elsiko | Silica | No Modifications | Normal | 7, 7, 7 | 60, 60, 60 | 25x0.4, 25x0.4, 25x0.4 | 3 | 29.85 | [5 empty] | RI |  |  |  |  | P00000203, P00000288
P00005027 | Yes | Yes | Indirect | TRUE | FALSE | FALSE | FALSE | FALSE | FALSE | FALSE | FALSE | FALSE | FALSE | 8 | 139, 140 | Polyepichlorohydrin | PECH, Epoxy Resin |  |  | 0.9 | 1.8 | 0.9 | 1.8 | Heptane; Acetone | N, S | 58.0,42.0 | vol | Silasorb Si SPH 600 | Elsiko | Silica | No Modifications | Normal | 7, 7, 7 | 60, 60, 60 | 25x0.4, 25x0.4, 25x0.4 | 3 | 29.85 | [5 empty] | RI |  |  |  |  | P00000204, P00000289
P00005028 | Yes | No, unable to access paper | Unable to access paper | FALSE | FALSE | FALSE | TRUE | FALSE | TRUE | FALSE | TRUE | FALSE | FALSE | 7 | 31, 32 | Polybutadiene | PB |  |  | 1.2 | 12 | 1.2 | 12 | Hexane; Toluene | S, N | 84.4,15.6 | vol | Si |  | Silica | No Modifications | Normal |  | 100 |  | 1 | 24 |  | 1 | 10 |  |  | RI |  |  |  |  | P00000210, P00000290
P00005029 | Yes | Yes | Good | FALSE | FALSE | FALSE | TRUE | FALSE | TRUE | FALSE | FALSE | FALSE | FALSE | 8 | 32, 33 | Polybutadiene | PB |  |  | 1.2 | 12 | 1.2 | 12 | Hexane; Dichloromethane | S, N | 76.0,24.0 | vol | Si | SR-8700 Chromatography | Silica | No Modifications | Normal |  | 100 |  | 1 | 24 |  | 1 | 10 |  |  | RI |  |  | Figure 1b (ref 2) |  | P00000211, P00000291
P00005030 | Yes | Yes | Good | FALSE | FALSE | FALSE | FALSE | FALSE | FALSE | FALSE | FALSE | FALSE | FALSE | 10 | 35, 36 | Polybutadiene | PB |  |  | 2 | 30.46 | 2 | 30.46 | Heptane; 1,4-Dioxane | S, N | 96.15,3.85 | vol | Nucleosil NH2 |  | Silica | NH2 | Normal | 7 | 1000 | 25x0.4 | 1 | 60 |  | 1 | 20 |  |  | RI | Determination of number of hydroxyl groups in PB. Two- dimensional separation. The s amples derivatized into phenyl urethane groups to make the OH groups detectable with UV. | Solvent Ratio: 95-97.3% Heptane |  |  | P00000213, P00000214
P00005031 | Yes | No, unable to access paper | Unable to access paper | FALSE | FALSE | FALSE | FALSE | FALSE | FALSE | FALSE | TRUE | FALSE | FALSE | 9 | 101, 104 | Poly[di(ethylene glycol) adipate] | PDEGA |  |  | 0.56 |  | 0.56 |  | Methyl Ethyl Ketone; Hexane | S, N | 92.0,8.0 | vol | LiChrospher Si |  | Silica | No Modifications | Normal | 10 | 100 | 25x0.4 | 1 | 24 |  | 1 |  |  |  | RI |  |  |  |  | P00000225, P00000228
P00005032 | Yes | No, unable to access paper | Unable to access paper | FALSE | FALSE | FALSE | FALSE | FALSE | FALSE | FALSE | TRUE | FALSE | FALSE | 9 | 104 | Poly[di(ethylene glycol) adipate] | PDEGA |  |  | 0.56 | 1.8 | 0.56 | 1.8 | Chloroform; Methyl Ethyl Ketone | N, S | 66.0,34.0 | vol | LiChrospher Si |  | Silica | No Modifications | Normal | 10 | 100 | 25x0.4 | 1 | 24 |  | 1 | 10 |  |  | RI | Separation of zero, mono and bifunctional samples | Solvent Ratio: 65-67% Chloroform |  |  | P00000227, P00000231
P00005033 | Yes | Yes | Excellent | FALSE | FALSE | FALSE | FALSE | FALSE | TRUE | FALSE | FALSE | FALSE | FALSE | 9 | 106, 107 | Poly[(adipic acid)-co-(1,6-hexanediol)] | AA-HD |  |  | 1 | 3.9 | 1 | 3.9 | Acetone; Hexane | S, N | 50.5,49.5 | vol | Si | Tessek | Silica | No Modifications | Normal | 7 | 120 |  | 1 | [6 empty] | RI |  |  | Figure 8, Table 2 (Reference 1); Figure 1, Figure 2 (Reference 2) |  | P00000245, P00000295
P00005034 | Yes | Yes | Good | FALSE | FALSE | FALSE | TRUE | FALSE | FALSE | FALSE | FALSE | FALSE | FALSE | 9 | 94, 148 | Poly(L-lactide) | PLLA, PLA |  |  | 0.2 | 100 |  |  | 1,4-Dioxane; Hexane | S, S | 60.0,40.0 | vol | Nucleosil Si | Macherey-Nagel | Silica | No Modifications | Normal |  | 200 | 25x0.4 | 1 | 30 | [5 empty] | DAD, UV, MALDI-TOF-MS |  | Pore Size: 100-300 °A | Figure 7 (ref 1) |  | P00000246, P00000296
P00005035 | Yes | Yes | Good | FALSE | FALSE | FALSE | FALSE | TRUE | FALSE | FALSE | FALSE | FALSE | FALSE | 9 | 116, 117 | Poly(ethylene glycol) | PEG |  |  | 1 | 4.5 | 1 | 4.5 | Tetrahydrofuran; Hexane |  | 71.0,29.0 | wt | PS/DVB gel | Phenogel | PS/DVB | No Modifications | Reverse | 10 |  | 30x0.78 | 1 | 30 |  | 1 | 20 |  |  | ELSD, DAD, RI |  |  | Figure 1 (ref 2) |  | P00000266, P00000267
P00005037 | Yes | Yes | Low | FALSE | TRUE | FALSE | FALSE | FALSE | FALSE | FALSE | FALSE | FALSE | FALSE | 9 | 201, 232 | Polycaprolactone | PCL | OCH3, OH |  | 0.3 | 2.3 | 0.3 | 2.3 | Tetrahydrofuran; Water | S, N | 80.49,19.51 | wt | Jordi Gel DVB 500 RP | Jordi | DVB | No Modifications | Reverse | 5 | 500 | 25x0.46 | 1 | 25 |  | 0.5 | 50 | 6.5 |  | ELSD, Density | characterize PEO-PCL block copolymer | Inj Polymer Concentration: 3-10 g/L; Solvent Ratio: 80-80.98% Tetrahydrofuran | Figure 5 (Reference 1); Table 2 (Reference 2) |  | P00001002, P00004015
P00005038 | Yes | Yes | Indirect | TRUE | FALSE | FALSE | TRUE | FALSE | FALSE | FALSE | FALSE | FALSE | FALSE | 7 | 366, 367 | Poly(ethylene glycol) | mPEG, PEG, PEG-MME | CH3, OH; Typical |  | 0.4 | 3.5 | 0.4 | 1.2 | Methanol; Water |  | 81, 19 | wt | Nucleosil C18 | Knauer | Silica | C18 | Reverse |  | 100 | 25x0.46 | 1 | 25 |  | 2 | 50 |  |  | ELSD |  | Conditions work for both end group pairs | Figure 6 (Reference 1); Figure 1 (Reference 2) |  | P00002008, P00002010
P00005039 | Yes | Yes | Excellent | FALSE | FALSE | FALSE | FALSE | FALSE | FALSE | FALSE | FALSE | FALSE | FALSE | 10 | 262, 368, 274 | Poly(ethylene glycol) | mPEG, PEG, PEG-MME | CH3, OH |  | 0.2 | 2 | 0.2 | 2 | Methanol; Water |  | 88.8, 11.2 | vol | Equisil C18 | Cluzeau | Silica | C18 | Reverse | 5 | 100 | 15x0.4 | 1 | 25 |  | 1 | 20 |  |  | ESI-MS |  | Solvent Additive: 1mM LiCl | Figure 1 (Reference 1); Figure 1 (Reference 2); Figure 1 (Reference 3) |  | P00002016, P00002017, P00002018
P00005040 | Yes | Yes | Good | FALSE | FALSE | FALSE | FALSE | FALSE | FALSE | FALSE | FALSE | FALSE | FALSE | 10 | 374, 346 | Poly(ethylene glycol) | mPEG, PEG | CH3, OH; Typical |  | 0.6 | 0.9 | 0.6 | 0.9 | Acetone; Water |  | 32, 68 | vol | Synergi Fusion RP | Phenomenex | Silica | C18 | Reverse | 4 | 80 | 25x0.46 | 1 | 25 |  | 0.5 | [5 empty] | Conditions work for Synergi MAX RP as well; Conditions work for both end group pairs | Figure 1 (Reference 1) ; Figure 2 (Reference 2) |  | P00002028, P00003116
P00005041 | Yes | Yes | Good | FALSE | FALSE | FALSE | FALSE | FALSE | FALSE | FALSE | FALSE | FALSE | FALSE | 10 | 321, 251, 232, 364 | Poly(propylene glycol) | PPG |  |  | 0.425 | 4 | 0.425 | 4 | Acetone; Water |  | 92.25, 7.75 | wt | Jordi Gel DVB 500 RP | Jordi | DVB | No Modifications | Reverse | 5 | 500 | 25x0.46 | 1 | 25 |  | 0.5 | 35 |  |  | ELSD, RI |  | Inj Volume: 20-50 μL; Solvent Ratio: 92-92.5% Acetone | Figure 1 (Reference 2); Table 2 (Reference 3); Figure 3 (Reference 4) |  | P00002033, P00004008, P00002034, P00004032
P00005042 | Yes | Yes | Good | FALSE | FALSE | TRUE | FALSE | FALSE | FALSE | FALSE | FALSE | FALSE | FALSE | 9 | 251, 232 | Poly(propylene glycol) | PPG | [6 empty] | Acetone; Water |  | 44.5, 55.5 | wt | Discovery HS-PEG | Supelco | Silica | PEG | Reverse | 5 | 120 | 25x0.46 | 1 | 25 |  | 0.5 | 20 |  |  | ELSD, RI |  | Solvent Ratio: 56-55% Water | Figure 4 (Reference 1); Table 2 (Reference 2) |  | P00002039, P00004007
P00005044 | Yes | Yes | Good | FALSE | FALSE | FALSE | FALSE | FALSE | FALSE | FALSE | FALSE | FALSE | FALSE | 10 | 321, 324, 332, 232 | Poly(butylene oxide) | PBO |  |  | 0.3 | 1 | 0.3 | 1 | Tetrahydrofuran; Water |  | 84.275, 15.725 | wt | Jordi Gel DVB 500 RP | Jordi | DVB | No Modifications | Reverse | 5 | 500 | 25x0.46 | 1 | 25 |  | 0.5 | 35 |  |  | ELSD, RI |  | Solvent Ratio: 84-84.55% Tetrahydrofuran; Inj Volume: 20-50 μL | Figure 6, Figure 13 (Reference 1); Figure 6 (Reference 2); Figure 2b (Reference 3); Table 2 (Reference 4) |  | P00002045, P00002047, P00004011, P00003175
P00005046 | Yes | Yes | Good | FALSE | FALSE | FALSE | FALSE | FALSE | FALSE | FALSE | FALSE | FALSE | FALSE | 10 | 321, 324, 332, 232 | Poly(hexylene oxide) | PHO |  |  | 0.3 | 2 | 0.3 | 2 | Tetrahydrofuran; Water |  | 87.02, 12.98 | wt | Jordi Gel DVB 500 RP | Jordi | DVB | No Modifications | Reverse | 5 | 500 | 25x0.46 | 1 | 25 |  | 0.5 | 35 |  |  | ELSD, RI |  | Inj Volume: 20-50 μL; Solvent Ratio: 87-87.04% Tetrahydofuran | Figure 7 (Reference 1); Figure 10 (Reference 2); Figure 2c (Reference 3); Table 2 (Reference 4) |  | P00002050, P00002052, P00003176, P00004013
P00005047 | Yes | Yes | Indirect | TRUE | FALSE | TRUE | FALSE | FALSE | FALSE | FALSE | FALSE | FALSE | FALSE | 7 | 277, 232 | Poly(hexylene oxide) | PHO | [6 empty] | Tetrahydrofuran; Water |  | 92.5, 7.5 | wt | Spherisorb ODS2 | PhaseSep | Silica | C18 | Reverse | 5 | 80 | 25x1 | 1 | 25 |  | 1.25 | 260 |  |  | Density |  | Solvent Ratio: 90-95 wt% THF; Inj Volume: 20-500 μL; Flow Rate: 0.5-2 ml/min | Figure 3 |  | P00002053, P00004012
P00005048 | Yes | Yes | Good | FALSE | FALSE | FALSE | FALSE | TRUE | FALSE | FALSE | FALSE | FALSE | FALSE | 9 | 377, 378 | Poly(isobornyl acrylate) | PiBoA | C7H7, C6H4NS2 |  | 4.3 | 32 |  |  | Tetrahydrofuran; Methanol |  | 68, 32 | vol | Zorbax Eclipse XDB-C18 | Agilent Technologies | Silica | C18 | Reverse | 5, 5 |  | 15x0.46, 15x0.46 | 2 | 35 |  | 0.09 |  | 2 |  | RI, UV |  | Flow Rate: 0.08-0.1 ml/min | Figure 7 (ref 2) |  | P00002054, P00002055
P00005049 | Yes | Yes | Indirect | TRUE | FALSE | FALSE | FALSE | FALSE | FALSE | FALSE | FALSE | FALSE | FALSE | 8 | 379, 405 | Poly(n-butyl acrylate) | PBA, PnBA |  |  | 0.6 | 32.33 | 0.6 | 32.33 | Dichloromethane; Acetonitrile; Acetic Acid |  | 91.8, 7.45, 0.75 | vol | Hypersil Si | Shandon | Silica | No Modifications | Normal | 3 | 100 | 15x0.46 | 1 | 25 |  | 0.5 |  |  |  | ELSD, DAD |  | Solvent Ratio: 90.6-93% Dichloromethane | Figure 7 (Reference 1); Table 3 (Reference 2) |  | P00002056, P00003084, P00003085, P00003086
P00005050 | Yes | Yes | Indirect | TRUE | FALSE | FALSE | TRUE | FALSE | FALSE | FALSE | FALSE | FALSE | FALSE | 7 | 381, 382 | Poly(n-butyl acrylate) | PBA, PnBA |  |  | 1 | 120 | 1 | 120 | Tetrahydrofuran; Water |  | 89.5, 10.5 | vol | Zorbax SB C18 |  | Silica | C18 | Reverse |  | 300 | 25x0.46 | 1 | 22.5 |  | 1 | 10 | 1 |  | ELSD |  | Temperature: 20-25 C; Solvent Ratio: 89-90% Tetrahydrofuran | Figure 3 (ref 2) |  | P00002059, P00002060
P00005051 | Yes | Yes | Excellent | FALSE | FALSE | FALSE | FALSE | FALSE | FALSE | FALSE | FALSE | FALSE | FALSE | 10 | 385, 263, 267 | Polystyrene | PS | C4H9, OH; Typical |  | 3.4 | 131.2 | 3.4 | 131.2 | Tetrahydrofuran; Cyclohexane |  | 82.1, 18 | vol | Nucleosil Si | Macherey-Nagel | Silica | No Modifications | Normal | 5, 5 | 300, 300 | 25x0.46, 25x0.46 | 2 | 30 |  | 0.5 | 10 | 0.5 |  | ELSD, UV |  | Solvent Ratio: 82-82.2% THF; Conditions work for both end group pairs | Figure 1a (Reference 1); Figure 4 (Reference 2); Figure 1a (Reference 3) |  | P00002071, P00003028, P00003035
P00005052 | Yes | Yes | Good | FALSE | FALSE | FALSE | FALSE | FALSE | FALSE | FALSE | FALSE | FALSE | FALSE | 10 | 386, 245, 308 | Polystyrene | PS | OH, OH; Typical |  | 3 | 11 | 3.9 | 4.4 | Tetrahydrofuran; Water |  | 88.4, 11.6 | vol | YMC-ODSA |  | Silica | C18 | Reverse | 5 | 300 | 25x0.3 | 1 |  |  | 0.5 | 25 | 2 | 40% THF/60% MeOH | UV, ELSD |  | Solvent Additive: 0.1v% Acetic Acid; Conditions work for both end group pairs | Figure 5 (Reference 1); Figure 3, Figure 4 (Reference 2); Figure 3 (Reference 3) |  | P00002072, P00003016, P00003119
P00005053 | Yes | Yes | Excellent | FALSE | FALSE | FALSE | FALSE | FALSE | FALSE | FALSE | FALSE | FALSE | FALSE | 10 | 389, 390 | Polystyrene | PS |  |  | 3.7 | 200 | 3.7 | 200 | Tetrahydrofuran; Hexane |  | 52.4, 47.6 | wt | Nucleosil Si | Macherey-Nagel | Silica | No Modifications | Normal | 7, 7 | 300, 1000 | 25x0.46, 25x0.46 | 2 | 30 |  | 1 | 20 | 0.5 |  | UV, ELSD, RI |  |  | Figure 4 (Reference 1); Figure 2 (Reference 2) |  | P00002077, P00002078
P00005054 | Yes | Yes | Excellent | FALSE | FALSE | FALSE | FALSE | FALSE | FALSE | FALSE | FALSE | FALSE | FALSE | 10 | 392, 278 | Polystyrene | PS |  |  | 0.5 | 600 | 0.5 | 600 | Hexane; Tetrahydrofuran |  | 55, 45 | vol | Nucleosil Si | Macherey-Nagel | Silica | No Modifications | Normal | 5 | 300 | 25x0.46 | 1 | 30 |  | 0.5 | 100 | 6.5 |  | ELSD, UV |  |  | Figure 3a (Reference 1); Figure 2 (Reference 2) |  | P00002085, P00003046
P00005055 | Yes | Yes | Low | FALSE | TRUE | FALSE | FALSE | FALSE | FALSE | FALSE | FALSE | FALSE | FALSE | 9 | 395, 299 | Polystyrene | PS |  |  | 10.2 | 1090 |  |  | Dichloromethane; Acetonitrile |  | 57, 43 | vol | TSKgel ODS-80Ts QA | Tosoh | Silica | C18 | Reverse | 5, 5 | 100, 100 | 25x0.8, 25x0.8 | 2 | 40.5 |  | 0.5 | 100 | 0.2 | THF | UV |  |  | Figure 1 (ref 2) |  | P00002086, P00003147
P00005056 | Yes | Yes | Indirect | TRUE | FALSE | FALSE | FALSE | FALSE | FALSE | FALSE | FALSE | FALSE | FALSE | 8 | 397, 398, 399 | Polycarbonate | PC | OH, t-butyl; Typical |  |  | 20 |  |  | Chloroform; Diethyl Ether |  | 98.5, 1.5 | vol | Inertsil Platinum Si | Chrompack | Silica | Unknown | Normal | 5 | 300 | 15x0.32 | 1 | 33 |  | 0.3 | 2 | 10 | CHCl3 | UV, MALDI-TOF-MS |  | Conditions work for Platinum Si from Alltech as well; Conditions work for both end group pairs |  |  | P00002089, P00002090, P00002091
P00005057 | Yes | Yes | Indirect | TRUE | FALSE | TRUE | FALSE | FALSE | FALSE | FALSE | FALSE | FALSE | FALSE | 7 | 365, 201 | Polycaprolactone | PCL, PCL-ME | CH3, H; Typical | [5 empty] | Tetrahydrofuran; Water |  | 80.49, 19.51 | wt | Jordi Gel DVB 500 RP | Jordi | DVB | No Modifications | Reverse | 5 | 500 | 25x0.46 | 1 | 25 |  | 0.5 | 50 |  |  | ELSD |  | Solvent Ratio: 80-80.98% Tetrahydrofuran; Conditions work for both end group pairs | Figure 5 (ref 2) |  | P00002092, P00002093
P00005058 | Yes | Yes | Good | FALSE | FALSE | FALSE | FALSE | FALSE | FALSE | FALSE | FALSE | FALSE | FALSE | 10 | 307, 345 | Polycaprolactone | PCL |  |  | 0.95 | 6.07 | 0.95 | 6.07 | Tetrahydrofuran; Water |  | 82.5, 17.5 | vol | Nucleosil C18 | Macherey-Nagel | Silica | C18 | Reverse | 5, 5, 5, 5 | 120, 120, 120, 120 | 25x0.4, 25x0.4, 25x0.4, 25x0.4 | 4 | 40 |  | 0.5 | 5 | 1 | THF | ELSD |  | Solvent Additive: 0.1-1.5v% Formic Acid | Figure 2, Figure 4 (Reference 1); Figure 3, Figure 4 (Reference 2) |  | P00002094, P00003115
P00005059 | Yes | Yes | Excellent | FALSE | FALSE | FALSE | FALSE | FALSE | FALSE | FALSE | FALSE | FALSE | FALSE | 10 | 392, 278 | Polydimethylsiloxane | PDMS |  |  | 1.5 | 250 | 1.5 | 250 | Methanol; Tetrahydrofuran |  | 41, 59 | vol | Jupiter C18 | Phenomenex | Silica | C18 | Reverse | 5 | 300 | 25x0.46 | 1 | 30 |  | 0.5 | 100 | 6.5 |  | ELSD, UV |  | Conditions work for Symmetry C18 as well | Figure 7a (Reference 1); Figure 4 (Reference 2) |  | P00002102, P00003047
P00005060 | Yes | Yes | Excellent | FALSE | FALSE | FALSE | FALSE | FALSE | FALSE | FALSE | FALSE | FALSE | FALSE | 10 | 222, 261 | Polyisoprene | PI |  |  | 2 | 100 | 2 | 100 | 1,4-Dioxane |  | 100 | vol | Nucleosil C18 | Macherey-Nagel | Silica | C18 | Reverse | 5, 7 | 300, 1000 | 25x0.4, 25x0.4 | 2 | 54 |  | 0.5 | 10 | 0.5 |  | UV, ELSD |  |  | Figure 2 (Reference 1); Figure 1 (Reference 2) |  | P00002108, P00003027
P00005061 | Yes | Yes | Excellent | FALSE | FALSE | FALSE | FALSE | FALSE | FALSE | FALSE | FALSE | FALSE | FALSE | 10 | 239, 304 | Polystyrene sulfonate | SPS, PSS |  |  | 1 | 262.6 | 1 | 262.6 | Acetonitrile; Water |  | 54, 46 | vol | Asahipak GF-310 HQ | Keystone Scientific | PVA | No Modifications | HILIC | 5 | 100 | 15x0.2 | 1 |  |  | 0.1 | 20 | 1 | 5 mM phosphate buffer water | UV, RI |  | Solvent Additive: 23 mM Acetate | Figure 1, Figure 2 (ref 1) |  | P00003003, P00003140
P00005062 | Yes | Yes | Excellent | FALSE | FALSE | FALSE | FALSE | FALSE | FALSE | FALSE | FALSE | FALSE | FALSE | 10 | 239, 304 | Poly(acrylic acid) | PAA, PAAS, ACR |  | sodium salt, normal | 1 | 695.1 | 1 | 695.1 | Water; Acetonitrile |  | 53, 47 | vol | Asahipak GF-310 HQ | Keystone Scientific | PVA | No Modifications | HILIC | 5 | 100 | 25x0.2 | 1 |  |  | 0.1 | 20 | 1 | 5 mM phosphate buffer water | RI, ELSD, UV |  | Solvent Additive: 17mM Phosphate | Figure 5, Figure 6 (ref 1) |  | P00003005, P00003141
P00005063 | Yes | Yes | Good | FALSE | FALSE | FALSE | FALSE | FALSE | FALSE | FALSE | FALSE | FALSE | FALSE | 10 | 258, 289 | Polyisobutylene | PIB | OH, OH; allyl, allyl |  | 1 | 21 | 1 | 5 | Tetrahydrofuran; Methanol |  | 80.5, 19.5 | wt | Nucleosil C18 | Macherey-Nagel | Silica | C18 | Reverse | 5 | 100 | 25x0.46 | 1 | 35 |  | 0.5 | 10 | 0.05 |  | RI, UV, ELSD |  | Conditions work for YMC C18 as well; Conditions work for both end group pairs | Figure 3 (Reference 1); Figure 6, Figure 7, Figure 9 (Reference 2) |  | P00003024, P00003157, P00003158
P00005064 | Yes | Yes | Excellent | FALSE | FALSE | FALSE | FALSE | FALSE | FALSE | FALSE | FALSE | FALSE | FALSE | 10 | 263, 267 | Polyisoprene | PI |  |  | 1.2 | 60 | 1.2 | 60 | Methyl Ethyl Ketone; Cyclohexane |  | 91.5, 8.5 | vol | Nucleosil C18 | Macherey-Nagel | Silica | C18 | Reverse | 5, 5 | 300, 300 | 25x0.4, 25x0.4 | 2 | 30 |  | 0.5 | 10 | 0.5 |  | ELSD, UV |  |  | Figure 7 (Reference 1); Figure 1b (Reference 2) |  | P00003029, P00003036
P00005065 | Yes | Yes | Excellent | FALSE | FALSE | FALSE | FALSE | FALSE | FALSE | FALSE | FALSE | FALSE | FALSE | 10 | 366, 285, 265, 328 | Poly(ethylene glycol) | PEG |  |  | 1.2 | 40 | 1.2 | 40 | Methanol; Water |  | 82.5, 17.5 | vol | Nucleosil C18 | Knauer | Silica | C18 | Reverse | 5 | 300 | 25x0.46 | 1 | 35 |  | 1.25 | 10 | 1.5 |  | UV, VIS, ELSD |  | Conditions work for Juptier C18 from Phenomenex as well; Flow Rate: 0.5-2 ml/min | Figure 9 (Reference 1); Figure 7 (Reference 2); Figure 4 (Reference 3); Figure 6 (Reference 4) |  | P00003030, P00002029, P00003180, P00002009
P00005066 | Yes | Yes | Good | FALSE | FALSE | FALSE | FALSE | FALSE | FALSE | FALSE | FALSE | FALSE | FALSE | 10 | 67, 271 | Polystyrene | PS |  | linear, cyclic | 3.5 | 3220 | 0.56 | 135 | Hexane; Tetrahydrofuran | N, S | 51.5, 49.5 | wt | Nucleosil Si | Macherey-Nagel | Silica | No Modifications | Normal | 5 | 100 | 25x0.46 | 1 | 23 |  | 0.9 | 20 | 0.2 |  | UV, RI |  | Solvent Ratio: 51-52% Hexane; Flow Rate: 0.8-1 ml/min; Inj Polymer Concentration: 0.1-0.3 wt% | Figure 7 (Reference 1); Figure 4, Figure 5 (Reference 2) |  | P00003038, P00000169
P00005067 | Yes | Yes | Excellent | FALSE | FALSE | FALSE | FALSE | FALSE | FALSE | FALSE | FALSE | FALSE | FALSE | 10 | 233, 301 | Poly(ethylene glycol) | PEG |  |  | 0.7 | 120 | 0.7 | 50 | Tetrahydrofuran; Dimethylformamide |  | 96.75, 3.25 | vol | Nucleosil Si | Macherey-Nagel | Silica | No Modifications | Normal | 5 | 300 | 25x0.46 | 1 | 30 |  | 0.5 | 60 | 6.5 |  | UV, ELSD |  | Inj Polymer Concentration: 3-10 g/L; Solvent Ratio: 96-97.5% Tetrahydrofuran; Inj Volume: 20-100 μL; Conditions work for Perfectsil Si from MZ Analysentechnik as well | Figure 10a (Reference 1); Figure 8, Figure 7 (Reference 2) |  | P00003065, P00003146
P00005068 | Yes | Yes | Excellent | FALSE | FALSE | FALSE | FALSE | FALSE | FALSE | FALSE | FALSE | FALSE | FALSE | 10 | 359, 301 | Poly(methyl methacrylate) | PMMA |  |  | 0.6 | 100 | 0.6 | 100 | Acetonitrile; Tetrahydrofuran; Triethylamine |  | 93.275, 5.725, 1 | vol | Jupiter C18 | Phenomenex | Silica | C18 | Reverse | 5 | 300 | 25x0.46 | 1 | 30 |  | 0.5 | 60 | 6.5 |  | ELSD |  | Solvent Ratio: 93-93.55% Acetonitrile; Inj Volume: 20-100 μL | Figure 6 (Reference 1); Figure 5, Figure 4 (Reference 2) |  | P00003079, P00003145
P00005070 | Yes | Yes | Indirect | TRUE | FALSE | FALSE | FALSE | FALSE | FALSE | FALSE | FALSE | FALSE | FALSE | 8 | 405 | Poly(n-butyl acrylate) | PBA, PnBA | COOH, H; COOH, COOH |  | 2.4 | 19.09 | 2.4 | 19.09 | Dichloromethane; Acetonitrile; Acetic Acid |  | 92.8, 6.2, 1 | vol | Hypersil Si |  | Silica | No Modifications | Normal | 3 | 100 | 15x0.46 | 1 | 25 |  | 0.5 |  |  |  | ELSD, DAD |  | Solvent Ratio: 92.6-93% Dichloromethane; Conditions work for both end group pairs | Table 3 |  | P00003088, P00003091, P00003092, P00003093
P00005071 | Yes | Yes | Good | FALSE | FALSE | FALSE | FALSE | FALSE | FALSE | FALSE | FALSE | FALSE | FALSE | 10 | 405 | Poly(n-butyl acrylate) | PBA, PnBA | COOH, H; COOH, COOH |  | 2.4 | 19.09 | 2.4 | 19.09 | Dichloromethane; Acetonitrile; Acetic Acid |  | 93.75, 5.75, 0.5 | vol | Hypersil Si |  | Silica | No Modifications | Normal | 3 | 100 | 15x0.46 | 1 | 40 |  | 0.5 |  |  |  | ELSD, DAD |  | Solvent Ratio: 93.7-93.8% Dichloromethane; Conditions work for both end group pairs | Table 3 |  | P00003089, P00003094
P00005072 | Yes | Yes | Good | FALSE | FALSE | FALSE | FALSE | FALSE | FALSE | FALSE | FALSE | FALSE | FALSE | 10 | 405 | Poly(n-butyl acrylate) | PBA, PnBA | COOH, H; COOH, COOH |  | 2.4 | 19.09 | 2.4 | 19.09 | Dichloromethane; Acetonitrile; Acetic Acid |  | 93.85, 5.65, 0.5 | vol | Hypersil Si |  | Silica | No Modifications | Normal | 3 | 100 | 15x0.46 | 1 | 55 |  | 0.5 |  |  |  | ELSD, DAD |  | Solvent Ratio: 93.7-94% Dichloromethane; Conditions work for both end group pairs | Table 3 |  | P00003090, P00003095
P00005073 | Yes | Yes | Indirect | TRUE | FALSE | FALSE | FALSE | FALSE | FALSE | FALSE | FALSE | FALSE | FALSE | 8 | 405 | Poly(n-butyl acrylate) | PBA, PnBA | COOH, H; COOH, COOH |  | 2.4 | 19.09 | 2.4 | 19.09 | Dichloromethane; Acetonitrile; Formic Acid |  | 91.25, 8.25, 0.5 | vol | Hypersil Si |  | Silica | No Modifications | Normal | 3 | 100 | 15x0.46 | 1 | 25 |  | 0.5 |  |  |  | ELSD, DAD |  | Solvent Ratio: 91.2-91.3% Dichloromethane; Conditions work for both end group pairs | Table 4 |  | P00003098, P00003100
P00005074 | Yes | Yes | Indirect | TRUE | FALSE | FALSE | FALSE | FALSE | FALSE | FALSE | FALSE | FALSE | FALSE | 8 | 405 | Poly(n-butyl acrylate) | PBA, PnBA | COOH, H; COOH, COOH |  | 2.4 | 19.09 | 2.4 | 19.09 | Dichloromethane; Acetonitrile; Formic Acid |  | 92.05, 7.45, 0.5 | vol | Hypersil Si |  | Silica | No Modifications | Normal | 3 | 100 | 15x0.46 | 1 | 50 |  | 0.5 |  |  |  | ELSD, DAD |  | Solvent Ratio: 92-92.1% Dichloromethane; Conditions work for both end group pairs | Table 4 |  | P00003099, P00003101
P00005075 | Yes | Yes | Good | FALSE | FALSE | FALSE | FALSE | FALSE | FALSE | FALSE | FALSE | FALSE | FALSE | 10 | 337, 327 | Poly(ethylene glycol) | PEG |  |  | 0.3 | 2 | 0.3 | 2 | Methanol; Water |  | 82, 18 | vol | Synergi Fusion RP | Phenomenex | Silica | C18 | Reverse | 4 | 80 | 25x0.46 | 1 | 25 |  | 0.5 |  |  |  | DAD, ELSD |  |  | Figure 1 (ref 1) |  | P00003111, P00003179
P00005076 | Yes | Yes | Low | FALSE | TRUE | FALSE | FALSE | FALSE | FALSE | FALSE | FALSE | FALSE | FALSE | 9 | 340, 291 | Poly(methyl acrylate) | PMA |  |  | 1.9 | 48.8 | 1.9 | 48.8 | Methyl Ethyl Ketone; Cyclohexane |  | 86, 14 | vol | Nucleosil Si | Macherey-Nagel | Silica | No Modifications | Normal | 5, 5 | 100, 300 | 25x0.4, 25x0.4 | 2 | 32 |  | 0.5 | 5 | 2 |  | ELSD |  |  | Figure 2 (Reference 1); Figure 3 (Reference 2) |  | P00003114, P00003160
P00005078 | Yes | Yes | Good | FALSE | FALSE | FALSE | FALSE | FALSE | FALSE | FALSE | FALSE | FALSE | FALSE | 10 | 318 | Polystyrene | PS |  | linear and 2-arm | 19.1 | 96.2 | 19.1 | 96.2 | Dichloromethane; Acetonitrile |  | 57, 43 | vol | Lunasil C18 |  | Silica | C18 | Reverse | 5 | 100 | 15x0.46 | 1 | 38.8 |  | 0.5 | 50 | 1 |  | UV |  |  | Figure 3a |  | P00003130, P00003131
P00005079 | Yes | Yes | Good | FALSE | FALSE | FALSE | FALSE | FALSE | FALSE | FALSE | FALSE | FALSE | FALSE | 10 | 318 | Polystyrene | PS |  | linear and 2-arm | 19.1 | 96.2 | 19.1 | 96.2 | Hexane; Tetrahydrofuran |  | 57, 43 | vol | Lunasil Si |  | Silica | No Modifications | Normal | 5 | 100 | 15x0.46 | 1 | 39.2 |  | 0.5 | 50 | 1 |  | UV |  |  | Figure 3c |  | P00003133, P00003134
P00005080 | Yes | Yes | Excellent | FALSE | FALSE | FALSE | FALSE | FALSE | FALSE | FALSE | FALSE | FALSE | FALSE | 10 | 306 | Polystyrene | PS | C5H6O2, H; C5H6O2, Br; C5H6O2, N3 |  | 2 | 117 | 2 | 117 | Acetonitrile; Tetrahydrofuran |  | 52, 48 | vol | C18 | Waters | Silica | C18 | Reverse | 5, 5 | 100, 300 | 25x0.46, 25x0.46 | 2 | 35 |  | 0.3 | 10 |  |  | UV |  | Conditions work for both end group pairs | Figure 6, Figure 7, Figure 8 |  | P00003137, P00003138, P00003139
P00005081 | Yes | Yes | Good | FALSE | FALSE | FALSE | FALSE | FALSE | FALSE | FALSE | FALSE | FALSE | FALSE | 10 | 302 | Poly(ethylene glycol) | PEG, MeO-PEG | OCH3, OH; Typical |  | 0.4 | 5 | 0.4 | 5 | Tetrahydrofuran; Dimethylformamide |  | 98.5, 1.5 | vol | PhenoSphere-NEXT Si | Phenomenex | Silica | No Modifications | Normal | 5 | 120 | 25x0.46 | 1 | 30 |  | 0.5 | 20 | 6.5 |  | ELSD |  | Conditions work for both end group pairs | Figure 6 |  | P00003143, P00003144
P00005082 | Yes | Yes | Excellent | FALSE | FALSE | FALSE | FALSE | FALSE | FALSE | FALSE | FALSE | FALSE | FALSE | 10 | 287 | Poly(methyl methacrylate) | PMMA |  |  | 2 | 865 | 2 | 865 | Ethyl Acetate; Chloroform; Tetrahydrofuran |  | 55, 37.35, 7.65 | vol | Nucleosil Si | Macherey-Nagel | Silica | No Modifications | Normal | 7 | 1000 | 25x0.4 | 1 | 25 |  | 1 | 10 | 1 |  | ELSD | isocratic | Solvent Ratio: 50-60% Ethyl Acetate | Table 3 |  | P00003154, P00003155
P00005083 | Yes | Yes | Low | FALSE | TRUE | TRUE | FALSE | FALSE | FALSE | FALSE | FALSE | FALSE | FALSE | 8 | 296 | Poly(ethylene glycol) | PEG | [6 empty] | Methanol; Water |  | 79, 21 | vol | Nucleosil C18 | Macherey-Nagel | Silica | C18 | Reverse | 7 | 500 | 25x0.4 | 1 | [8 empty] | Solvent Ratio: 79-80% Methanol | Figure 3b, Figure 4b |  | P00003171, P00003168
P00005084 | Yes | Yes | Low | FALSE | TRUE | FALSE | FALSE | FALSE | FALSE | FALSE | FALSE | FALSE | FALSE | 9 | 124, 322 | Poly(ethylene glycol) | PEG |  |  | 1.5 | 8 | 1.5 | 8 | Water; Acetonitrile | N, S | 53.0,47.0 | vol | Luna C18 | Phenomenex | Silica | C18 | Reverse | 5 | 100 | 25x0.46 | 1 | 37 |  | 0.5 | 10 | 1 |  | RI, UV, VIS, MAL-DI-TOF-MS |  |  | Figure 3 (Reference 1); Figure S2 (Reference 2) |  | P00003177, P00000123
P00005085 | Yes | Yes | Good | FALSE | FALSE | FALSE | FALSE | FALSE | TRUE | FALSE | FALSE | FALSE | FALSE | 9 | 232, 364 | Poly(ethylene glycol) | mPEG, PEG, PEG-MME | CH3, OH; Typical |  | 0.6 | 4 | 0.6 | 4 | Acetone; Water |  | 27, 73 | wt | Novapak C18 | Waters | Silica | C18 | Reverse | 4 | 60 | 30x0.39 | 1 | 25 |  | 0.5 | 35 |  |  | RI |  | Solvent Ratio: 26-28% Acetone; Inj Volume: 20-50 μL; Conditions work for both end group pairs | Table 2 (Reference 1); Figure 2 (Reference 2) |  | P00004001, P00004030
P00005086 | Yes | Yes | Good | FALSE | FALSE | FALSE | FALSE | FALSE | FALSE | FALSE | FALSE | FALSE | FALSE | 10 | 232, 364 | Poly(ethylene glycol) | mPEG, PEG, PEG-MME | CH3, OH; Typical |  | 0.6 | 4 | 0.6 | 4 | Acetone; Water |  | 90.5, 9.5 | wt | Novapak C18 | Waters | Silica | C18 | Reverse | 4 | 60 | 30x0.39 | 1 | 25 |  | 0.5 | 35 |  |  | RI |  | Solvent Ratio: 90-91% Acetone; Inj Volume: 20-50 μL; Conditions work for both end group pairs | Table 2 (Reference 1); Figure 2 (Reference 2) |  | P00004002, P00004031
P00005087 | Yes | Yes | Good | FALSE | FALSE | TRUE | FALSE | FALSE | FALSE | FALSE | FALSE | FALSE | FALSE | 9 | 295, 232 | Poly(propylene glycol) | PPG | [6 empty] | Tetrahydrofuran; Water |  | 82.5, 17.5 | wt | Spherisorb ODS2 | PhaseSep | Silica | C18 | Reverse | 5 | 80 | 30x2.5 | 1 | 25 |  | 0.5 | 20 |  |  |  |  | Solvent Ratio: 80-85% Tetrahydrofuran | Figure 6 (Reference 1); Table 2 (Reference 2) |  | P00004005, P00002041
P00005088 | Yes | Yes | Excellent | FALSE | FALSE | FALSE | FALSE | FALSE | FALSE | FALSE | FALSE | FALSE | FALSE | 10 | 201, 321, 251, 277, 232 | Poly(ethylene glycol) | mPEG, PEG, PEG-MME | CH3, OH |  | 0.2 | 5 | 0.2 | 5 | Acetone; Water | S, S | 77.12, 22.88 | wt | Nucleosil Diol | Macherey-Nagel | Silica | OH | Normal | 5 | 100 | 25x0.46 | 1 | 25 |  | 0.5 | 35 | 6.5 |  | ELSD, Density | characerize copolymers | Inj Polymer Concentration: 3-10 g/L; Solvent Ratio: 77.01-78.54% Acetone; Inj Volume: 20-50 μL | Figure 3 (Reference 1); Figure 8 (Reference 3); Table 2 (Reference 5) |  | P00004016, P00002004, P00004003, P00002006, P00002011, P00001001
P00005089 | Yes | Yes | Good | FALSE | FALSE | FALSE | FALSE | FALSE | FALSE | FALSE | FALSE | FALSE | FALSE | 10 | 321, 375, 294, 332, 232 | Poly(propylene glycol) | PPG | allyl, OH; OH, OH; Typical |  | 0.3 | 2 | 0.3 | 2 | Tetrahydrofuran; Water |  | 80.11, 19.89 | wt | Jordi Gel DVB 500 RP | Jordi | DVB | No Modifications | Reverse | 5 | 500 | 25x0.46 | 1 | 25 |  | 0.5 | 35 |  |  | ELSD, RI |  | Inj Volume: 20-50 μL; Solvent Ratio: 80-80.22% Tetrahydofuran; Conditions work for both end group pairs | Figure 6 (Reference 2); Figure 6, Figure 7 (Reference 3); Figure 2a (Reference 4); Table 2 (Reference 5) |  | P00004017, P00004028, P00002035, P00002037, P00002038, P00004009, P00004029, P00003174
P00005090 | Yes | Yes | Low | FALSE | TRUE | FALSE | FALSE | FALSE | FALSE | FALSE | FALSE | FALSE | FALSE | 9 | 232 | Poly(propylene glycol) | PPG |  |  |  | 1 |  | 1 | Methanol; Water |  | 90, 10 | wt | Spherisorb S5P | Phase Separations | Silica | Phenyl | Reverse | 5 | 80 | 25x0.46 | 1 | 25 |  | 0.5 | 20 |  |  | ELSD, RI |  |  | Table 2 |  | P00004019, P00004006
P00005091 | Yes | Yes | Good | FALSE | FALSE | FALSE | FALSE | FALSE | FALSE | FALSE | FALSE | FALSE | FALSE | 10 | 232, 364 | Poly(ethylene glycol) | mPEG, PEG, PEG-MME | CH3, OH; Typical |  | 0.6 | 4 | 0.6 | 4 | Methanol; Water |  | 79, 21 | wt | Novapak C18 | Waters | Silica | C18 | Reverse | 4 | 60 | 30x0.39 | 1 | 25 |  | 0.5 | 35 |  |  | RI, UV |  | Inj Volume: 20-50 μL; Conditions work for both end group pairs | Table 2 (Reference 1); Figure 7 (Reference 2) |  | P00004034, P00004000

## Pivot Table
Stationary Phase | Count | Solvents per Phase per Polymer | Count | Polymer | Count | Stationary Phase per Phase Type | Count | Temperature | Count
Nucleosil C18 | 67 | Polystyrene | 131 | Polystyrene | 131 | HILIC | 4 | 1.5 | 1
Nucleosil Si | 59 | Normal | 59 | Poly(ethylene glycol) | 71 | Asahipak GF-310 HQ | 3 | 3 | 2
LiChrospher Si | 27 | Hexane, Tetrahydrofuran | 19 | Poly(methyl methacrylate) | 39 | Luna HILIC | 1 | 5 | 2
Si | 17 | Tetrahydrofuran, Hexane | 9 | Polycaprolactone | 15 | Ion Exchange | 13 | 7 | 1
C18 | 15 | Dichloromethane, Hexane | 7 | Poly(n-butyl acrylate) | 15 | Separon SGX | 11 | 10 | 2
Hypersil Si | 14 | Carbon Dioxide, Tetrahydrofuran | 6 | Polypropylene glycol | 14 | Separon SAX | 2 | 11.1 | 1
Hypercarb | 14 | Toluene, Hexane | 4 | Polybutadiene | 12 | Normal | 189 | 13 | 1
Nucleosil NH2 | 11 | Tetrachloromethane, Chloroform | 2 | Polyisoprene | 11 | Nucleosil Si | 59 | 13.9 | 1
Separon SGX | 11 | Cyclohexane, Tetrahydrofuran | 2 | Polycarbonate | 8 | LiChrospher Si | 27 | 15 | 3
Novapak C18 | 9 | Hexane, Methyl Ethyl Ketone | 1 | Poly[di(ethylene glycol) adipate] | 6 | Si | 17 | 18.5 | 1
Prodigy ODS-3 | 8 | Cyclohexane, Dichloromethane | 1 | Poly(propylene glycol) | 5 | Hypersil Si | 14 | 19 | 1
Spherisorb ODS2 | 7 | Decalin, Cyclohexanone | 1 | Poly(t-butyl methacrylate) | 5 | Nucleosil NH2 | 11 | 20 | 1
Jordi Gel DVB 500 RP | 7 | Tetrahydrofuran, Cyclohexane | 1 | Polypropylene | 4 | Betasil Si | 7 | 21.85 | 1
Betasil Si | 7 | Hexane, Ethyl Acetate | 1 | Calixarene | 4 | Nucleosil CN | 5 | 22 | 6
YMC C18 | 7 | Acetonitrile, Dichloromethane | 1 | Polyethylene | 4 | Si NH2 | 4 | 22.5 | 2
Jupiter C18 | 6 | Ethyl Acetate, Hexane | 1 | Poly(decyl methacrylate) | 4 | Silasorb 600 | 4 | 23 | 2
Nucleosil CN | 5 | Xylene, Carbon Dioxide | 1 | Poly(n-butyl methacrylate) | 4 | Develosil NH2 | 3 | 24 | 11
Kromasil C18 | 4 | Heptane, Tetrahydrofuran | 1 | Polyphenylsulfone | 3 | Discovery Cyano | 3 | 25 | 107
Silasorb 600 | 4 | Hexane, Dichloromethane | 1 | Polyepichlorohydrin | 3 | S5X Si | 3 | 27 | 3
Juptier C18 | 4 | Reverse | 72 | Polybutylene Terephthalate | 3 | Nucleosil Diol | 3 | 28.1 | 1
Si NH2 | 4 | Dichloromethane, Acetonitrile | 29 | Poly(L-lactide) | 3 | Ultisil Diol | 2 | 28.5 | 1
Luna C18 | 4 | Tetrahydrofuran, Water | 13 | Poly(ethyl methacrylate) | 3 | Biospher Si, Separon SGX-1000 | 2 | 29 | 2
Zorbax ODS | 3 | Acetonitrile, Tetrahydrofuran | 11 | Poly(butylene oxide) | 3 | LiChrosorb Si | 2 | 29.2 | 1
Soloza K-33 | 3 | Tetrahydrofuran, Acetonitrile | 4 | Poly(1,4-butylene adipate) | 3 | Biospher Si | 2 | 29.85 | 2
Discovery Cyano | 3 | Hexane, Tetrahydrofuran | 3 | Polytetrahydrofuran | 3 | Silasorb Si SPH 600 | 2 | 29.9 | 1
Jordi Gel DVB | 3 | Dimethylformamide, Tetrahydrofuran | 2 | Polyvinylpyrrolidone | 3 | Perfectsil Si | 2 | 30 | 59
PLRP-S | 3 | Acetonitrile, Dichloromethane | 2 | Poly(methyl acrylate) | 2 | Zorbax-NH2 | 2 | 30.4 | 1
Develosil NH2 | 3 | Dimethylformamide | 2 | Bisphenol A | 2 | Resolve Si | 2 | 30.5 | 2
S5X Si | 3 | Tetrahydrofuran, Hexane | 1 | Polystyrene sulfonate | 2 | Lunasil Si | 2 | 31 | 4
Nucleosil Diol | 3 | Dichloromethane, Acetonitrile, Triethylamine | 1 | Poly(hexylene oxide) | 2 | PhenoSphere-NEXT Si | 1 | 31.5 | 1
Asahipak GF-310 HQ | 3 | Tetrahydrofuran, Methanol | 1 | Polyisobutylene | 2 | Silasorb Si | 1 | 32 | 5
Toyopearl Butyl-650M | 2 | Tetrahydrofuran, 2,2,4-Trimethylpentane | 1 | Poly(2-vinylpyridine) | 2 | Adsorbisil Si | 1 | 33 | 1
Sphereclone C6 | 2 | Dimethylacetamide, Acetonitrile | 1 | Poly(1,3,6-trioxocane) | 2 | Macroporous glass | 1 | 33.3 | 1
Zorbax Eclipse XDB-C18 | 2 | Carbon Dioxide, Tetrahydrofuran | 1 | Polydimethylsiloxane | 2 | Eurospher II NH2 | 1 | 33.5 | 1
Biospher Si | 2 | Poly(ethylene glycol) | 71 | Poly(Ethylene-co-Propylene) | 2 | Si 5SIL 20E | 1 | 33.6 | 1
Symmetry C18 | 2 | HILIC | 1 | Polyvinyl acetate | 2 | Zorbax Rx-SIL | 1 | 34.85 | 2
Lunasil C18 | 2 | Acetone, Water | 1 | Poly[(adipic acid)-co-(1,6-hexanediol)] | 2 | LiChrospher NH2 | 1 | 35 | 30
Ultisil Diol | 2 | Normal | 14 | Poly[(adipic acid)-co-(1,2-propanediol)] | 1 | μBondapak NH2 | 1 | 36 | 2
Lunasil Si | 2 | Acetone, Water | 4 | Polysulfone | 1 | Inertsil Platinum Si | 1 | 36.5 | 1
Silasorb Si SPH 600 | 2 | Methanol, Water | 4 | Poly[(adipic acid)-co-(1,3-propanediol)] | 1 | LiChrosorb Diol | 1 | 37 | 3
Nucleosil C18 AB | 2 | Water, Acetonitrile | 2 | Poly[(adipic acid)-co-(diethylene gylcol)] | 1 | Reverse | 213 | 37.2 | 1
Spherisorb S5X C6 | 2 | Water, Dimethoxyethane | 2 | Poly(diphenolic acid) | 1 | Nucleosil C18 | 67 | 37.9 | 1
Biospher Si, Separon SGX-1000 | 2 | Tetrahydrofuran, Dimethylformamide | 2 | Poly[(adipic acid)-co-(dipropylene glycol)] | 1 | C18 | 15 | 38.2 | 1
Synergi Fusion RP | 2 | Reverse | 53 | Polyoxyethylene sorbitan monopalmitate | 1 | Hypercarb | 14 | 38.8 | 1
Zorbax-NH2 | 2 | Methanol, Water | 13 | Poly[(adipic acid)-co-(neopentyl glycol)] | 1 | Novapak C18 | 9 | 39.2 | 1
TSKgel ODS-80Ts QA | 2 | Acetone, Water | 10 | Poly(ambrettolide) | 1 | Prodigy ODS-3 | 8 | 40 | 12
Perfectsil Si | 2 | Water, Acetonitrile | 10 | Poly[(phthalic acid)-co-(diethylene glycol)] | 1 | Spherisorb ODS2 | 7 | 40.5 | 1
YMC-Pack Si SIL AP | 2 | Water, Acetone | 6 | Poly[(adipic acid)-co-(1,6-hexanedoil)] | 1 | YMC C18 | 7 | 41 | 2
Bridged Ethane Hybrid particle C18 | 2 | Acetonitrile, Water | 4 | Poly[(phthalic acid)-co-(ethylene glycol)] | 1 | Jordi Gel DVB 500 RP | 7 | 41.5 | 1
LiChrosorb Si | 2 | Methanol, Water, Acetone | 2 | Poly(isobornyl acrylate) | 1 | Jupiter C18 | 6 | 43 | 3
Resolve Si | 2 | Water | 2 | Poly[(phthalic acid)-co-(triethylene glycol)] | 1 | Luna C18 | 4 | 43.1 | 1
Separon SAX | 2 | Water, Acetonitrile | 1 | Poly(3,6-dioxa-1,8-octanedithiol) | 1 | Juptier C18 | 4 | 44 | 1
Ultisil XB-Phenyl | 1 | Water, Methanol | 1 | Poly(ethylene ether carbonate) | 1 | Kromasil C18 | 4 | 45 | 6
Spherisorb S5P | 1 | Water, Acetonitrile, Methanol | 1 | Poly[(adipic acid)-co-(1,3-butanediol)] | 1 | Jordi Gel DVB | 3 | 47 | 1
Zorbax Eclipse XDB-C18, Pack ODS-A | 1 | Water, Acetone, Methanol | 1 | Poly(propylene adipate) | 1 | Zorbax ODS | 3 | 47.4 | 1
Nucelosil C18 | 1 | Tetrahydrofuran, Hexane | 1 | Poly(acrylic acid) | 1 | PLRP-S | 3 | 47.7 | 1
Eurospher II NH2 | 1 | Chloroform, Heptane, Methanol | 1 | Poly(propylene ether carbonate) | 1 | Bridged Ethane Hybrid particle C18 | 2 | 48 | 1
Porasil Si E+D | 1 | (blank) | 3 | Poly[(adipic Acid)-co-(1,4-butanediol)] | 1 | Toyopearl Butyl-650M | 2 | 50 | 8
YMC-ODSA | 1 | Water | 3 | Poly(2-ethyl-2-oxazoline) | 1 | Sphereclone C6 | 2 | 50.5 | 1
Inertsil Platinum Si | 1 | Poly(methyl methacrylate) | 39 | Chlorinated Polyethylene | 1 | Lunasil C18 | 2 | 52.3 | 1
PLgel PS/DVB gel | 1 | Normal | 31 | Deuterated Polystyrene | 1 | TSKgel ODS-80Ts QA | 2 | 53.3 | 1
Prontosil C18 | 1 | Methyl Ethyl Ketone, Cyclohexane | 5 | Poly(propylene phthalate) | 1 | Spherisorb S5X C6 | 2 | 54 | 4
Supelco C18 | 1 | Tetrahydrofuran, Hexane | 4 | Adipic acid | 1 | Zorbax Eclipse XDB-C18 | 2 | 55 | 2
PS/DVB gel | 1 | Toluene, Tetrahydrofuran | 3 | Poly[(adipic acid)-co-(1,2-ethanediol)] | 1 | Symmetry C18 | 2 | 57.5 | 1
Hypersil C18 | 1 | Acetonitrile, Dichloromethane | 2 | Grand Total | 428 | Synergi Fusion RP | 2 | 58 | 1
PS/DVB gel Eurogel PRP 100 | 1 | Tetrahydrofuran, Cyclohexane | 2 |  |  | Nucleosil C18 AB | 2 | 58.3 | 1
LiChrosorb Diol | 1 | Chloroform, Tetrahydrofuran | 2 |  |  | Supelco C18 | 1 | 58.5 | 1
Resolve C18 | 1 | Tetrahydrofuran, Toluene | 2 |  |  | YMC RP | 1 | 60 | 3
Zorbax 300 C18 | 1 | Cyclohexanone, 1,2,4-Trichlorobenzene | 1 |  |  | Hypersil C18 | 1 | 66 | 1
Nucleodur C18 Gravity | 1 | Hexane, Tetrahydrofuran | 1 |  |  | Zorbax Rx-C18 | 1 | 68 | 1
Zorbax Rx-C18 | 1 | Ethyl Acetate, Toluene | 1 |  |  | Zorbax Eclipse XDB-C18, Pack ODS-A | 1 | 70 | 3
Inertsil WP300 C18 | 1 | Acetonitrile, Dichloromethane, Tetrahydrofuran | 1 |  |  | Zorbax SB C18 | 1 | 72 | 1
Discovery C18 | 1 | Cyclohexanone, 1,2-Dichlorobenzene | 1 |  |  | Equisil C18 | 1 | 75 | 1
Zorbax SB C18 | 1 | Ethyl Acetate, Chloroform | 1 |  |  | Alltima C18 | 1 | 80 | 1
Discovery HS-PEG | 1 | Chloroform, Methanol | 1 |  |  | XB-C18 | 1 | 90 | 1
Zorbax-Gold | 1 | Ethyl Acetate, Chloroform, Tetrahydrofuran | 1 |  |  | PLgel PS/DVB gel | 1 | 95 | 1
Nucleosil C8 HD, Nucleosil C8 | 1 | Dichloromethane, Acetonitrile | 1 |  |  | Zorbax 300 C18 | 1 | 96 | 1
C18, Nucleosil C18 | 1 | Acetone, Cyclohexane | 1 |  |  | Bakerbond C18 | 1 | 130 | 1
Luna HILIC | 1 | Ethyl Acetate | 1 |  |  | Inertsil WP300 C18 | 1 | 140 | 5
Si 5SIL 20E | 1 | Reverse | 7 |  |  | C18, Nucleosil C18 | 1 | 154 | 1
μBondapak NH2 | 1 | Acetonitrile, Tetrahydrofuran, Triethylamine | 2 |  |  | Discovery HS-PEG | 1 | 160 | 8
Jordi Gel DVB 500 RP | 1 | Tetrahydrofuran, Acetonitrile | 1 |  |  | Prontosil C18 | 1
XB-C18 | 1 | Acetonitrile, Tetrahydrofuran | 1 |  |  | Atlantis C18 | 1
Chrompak RP-18 | 1 | Acetonitrile | 1 |  |  | PS/DVB gel | 1
YMC RP | 1 | Acetone, Water, Triethylamine | 1 |  |  | Ultisil XB-Phenyl | 1
Silasorb Si | 1 | Acetonitrile, Dichloromethane | 1 |  |  | PS/DVB gel Eurogel PRP 100 | 1
Macroporous glass | 1 | (blank) | 1 |  |  | Nucelosil C18 | 1
Nucleodur C18 Pyramid | 1 | Ethyl Acetate | 1 |  |  | Resolve C18 | 1
Equisil C18 | 1 | Polycaprolactone | 15 |  |  | YMC-ODSA | 1
Soloza K-0 | 1 | Normal | 5 |  |  | Jordi Gel DVB 500 RP | 1
PhenoSphere-NEXT Si | 1 | Hexane, Acetone | 1 |  |  | Nucleodur C18 Gravity | 1
Atlantis C18 | 1 | Dichloromethane, Tetrahydrofuran | 1 |  |  | Chrompak RP-18 | 1
Zorbax Rx-SIL | 1 | Methanol, Tetrahydrofuran | 1 |  |  | Nucleodur C18 Pyramid | 1
Soloza KG-8 | 1 | Dichloromethane, Tetrahydrofuran, 2-Propanol | 1 |  |  | Spherisorb S5P | 1
Alltima C18 | 1 | Diethyl Ether, Acetone | 1 |  |  | Discovery C18 | 1
LiChrospher NH2 | 1 | Reverse | 10 |  |  | μStyragel HT | 1
Bakerbond C18 | 1 | Tetrahydrofuran, Water | 4 |  |  | Nucleosil C8 HD, Nucleosil C8 | 1
μStyragel HT | 1 | Methanol, Tetrahydrofuran | 2 |  |  | Onyx Monolithic C18 | 1
Adsorbisil Si | 1 | Water, Tetrahydrofuran | 1 |  |  | (blank) | 9
Onyx Monolithic C18 | 1 | Acetonitrile, Water | 1 |  |  | Soloza K-33 | 3
Grand Total | 428 | Acetonitrile, Tetrahydrofuran, Triethylamine | 1 |  |  | YMC-Pack Si SIL AP | 2
|  | Dichloromethane, Methanol | 1 |  |  | Soloza K-0 | 1
|  | Poly(n-butyl acrylate) | 15 |  |  | Zorbax-Gold | 1
|  | Normal | 13 |  |  | Porasil Si E+D | 1
|  | Dichloromethane, Acetonitrile, Acetic Acid | 6 |  |  | Soloza KG-8 | 1
|  | Dichloromethane, Acetonitrile, Formic Acid | 4 |  |  | Grand Total | 428
|  | Dichloromethane, Acetonitrile | 2
|  | Cyclohexane, Tetrahydrofuran | 1
|  | Reverse | 2
|  | Tetrahydrofuran, Water | 1
|  | Methanol, Tetrahydrofuran | 1
|  | Polypropylene glycol | 14
|  | Normal | 3
|  | Acetonitrile, Water | 2
|  | Chloroform, Tetrachloromethane | 1
|  | Reverse | 10
|  | Tetrahydrofuran, Water | 5
|  | Acetone, Water | 3
|  | Water, Tetrahydrofuran | 1
|  | Methanol, Water | 1
|  | (blank) | 1
|  | Water | 1
|  | Polybutadiene | 12
|  | Normal | 8
|  | Heptane, 1,4-Dioxane | 6
|  | Hexane, Toluene | 1
|  | Hexane, Dichloromethane | 1
|  | Reverse | 4
|  | Tetrahydrofuran, Water | 1
|  | Methyl Ethyl Ketone, Cyclohexane | 1
|  | 1,4-Dioxane | 1
|  | Dichloromethane, Acetonitrile | 1
|  | Polyisoprene | 11
|  | Normal | 1
|  | 2,2,4-Trimethylpentane, Tetrahydrofuran | 1
|  | Reverse | 8
|  | Methyl Ethyl Ketone, Cyclohexane | 4
|  | 1,4-Dioxane | 3
|  | Dichloromethane, Tetrahydrofuran | 1
|  | (blank) | 2
|  | 2,2,4-Trimethylpentane, Tetrahydrofuran | 1
|  | 2,2,4-Trimethylpentane, Methyl Tert-Butyl Ether, Acetic Acid | 1
|  | Polycarbonate | 8
|  | Normal | 4
|  | Tetrachloromethane, Chloroform | 3
|  | Chloroform, Diethyl Ether | 1
|  | Reverse | 4
|  | Chloroform, Trichlorobenzene | 3
|  | Chloroform, 1,4-Dichlorobenzene | 1
|  | Poly[di(ethylene glycol) adipate] | 6
|  | Normal | 6
|  | Methyl Ethyl Ketone, Hexane | 2
|  | Chloroform, Acetone | 1
|  | Ethyl Acetate, Tetrahydrofuran | 1
|  | Chloroform, Methyl Ethyl Ketone | 1
|  | Ethyl Acetate, Methyl Ethyl Ketone | 1
|  | Poly(propylene glycol) | 5
|  | Normal | 4
|  | Ethyl Acetate, Methyl Ethyl Ketone | 3
|  | Hexane, 2-Propanol | 1
|  | Reverse | 1
|  | Tetrahydrofuran, Water | 1
|  | Poly(t-butyl methacrylate) | 5
|  | Normal | 4
|  | Hexane, Tetrahydrofuran | 1
|  | Dichloromethane, Tetrahydrofuran | 1
|  | Cyclohexane, Methyl Ethyl Ketone | 1
|  | Dichloromethane, Acetonitrile | 1
|  | Reverse | 1
|  | Acetonitrile, Tetrahydrofuran | 1
|  | Polypropylene | 4
|  | Reverse | 4
|  | 2-Octanol, 1,2-Dichlorobenzene | 2
|  | 2-Ethyl-1-Hexanol, 1,2-Dichlorobenzene | 1
|  | 2-Ethyl-1-Hexanol, 1,2,4-Trichlorobenzene | 1
|  | Calixarene | 4
|  | Reverse | 4
|  | Tetrahydrofuran, Water | 4
|  | Polyethylene | 4
|  | Reverse | 4
|  | Trichlorobenzene, Decane | 1
|  | Decane, Trichlorobenzene | 1
|  | 1,2-Dichlorobenzene, 1-Decanol | 1
|  | 2-Octanol, 1,2-Dichlorobenzene | 1
|  | Poly(decyl methacrylate) | 4
|  | Normal | 1
|  | Cyclohexane, Methyl Ethyl Ketone | 1
|  | Reverse | 3
|  | Tetrahydrofuran, Acetonitrile | 2
|  | Chloroform, Ethanol | 1
|  | Poly(n-butyl methacrylate) | 4
|  | Normal | 2
|  | Tetrahydrofuran, Heptane | 1
|  | Cyclohexane, Methyl Ethyl Ketone | 1
|  | Reverse | 2
|  | Tetrahydrofuran, Acetonitrile | 1
|  | Dimethylformamide | 1
|  | Polyphenylsulfone | 3
|  | Normal | 3
|  | Chloroform, Tetrachloromethane | 2
|  | Chloroform, Heptane | 1
|  | Polyepichlorohydrin | 3
|  | Ion Exchange | 1
|  | Dimethylformamide, Benzene | 1
|  | Normal | 2
|  | Heptane, Tetrahydrofuran | 1
|  | Heptane, Acetone | 1
|  | Polybutylene Terephthalate | 3
|  | Normal | 3
|  | Chloroform, Heptane | 1
|  | Tetrahydrofuran, Heptane | 1
|  | Heptane, Tetrahydrofuran | 1
|  | Poly(L-lactide) | 3
|  | Normal | 3
|  | 1,4-Dioxane, Hexane | 3
|  | Poly(ethyl methacrylate) | 3
|  | Normal | 3
|  | Tetrahydrofuran, Cyclohexane | 2
|  | Cyclohexane, Acetone, Deuterated Acetone | 1
|  | Poly(butylene oxide) | 3
|  | Reverse | 3
|  | Tetrahydrofuran, Water | 3
|  | Poly(1,4-butylene adipate) | 3
|  | Normal | 2
|  | Methyl Ethyl Ketone, Heptane | 2
|  | (blank) | 1
|  | Methyl Ethyl Ketone, Heptane | 1
|  | Polytetrahydrofuran | 3
|  | Normal | 1
|  | Ethyl Acetate, Methyl Ethyl Ketone | 1
|  | Reverse | 2
|  | Tetrahydrofuran, Acetonitrile | 1
|  | Acetone, Hexane | 1
|  | Polyvinylpyrrolidone | 3
|  | Normal | 2
|  | Dimethylacetamide, Acetonitrile | 1
|  | 1,1,1,3,3,3-Hexafluoro-2-Propanol, Acetonitrile | 1
|  | (blank) | 1
|  | Water | 1
|  | Poly(methyl acrylate) | 2
|  | Normal | 2
|  | Methyl Ethyl Ketone, Cyclohexane | 2
|  | Bisphenol A | 2
|  | Normal | 2
|  | Tetrahydrofuran, Hexane | 1
|  | Methanol, Dichloromethane | 1
|  | Polystyrene sulfonate | 2
|  | HILIC | 2
|  | Acetonitrile, Water | 2
|  | Poly(hexylene oxide) | 2
|  | Reverse | 2
|  | Tetrahydrofuran, Water | 2
|  | Polyisobutylene | 2
|  | Reverse | 2
|  | Tetrahydrofuran, Methanol | 1
|  | Methyl Tert-Butyl Ether, Methanol | 1
|  | Poly(2-vinylpyridine) | 2
|  | Normal | 1
|  | Tetrahydrofuran, Dimethylformamide | 1
|  | Reverse | 1
|  | Tetrahydrofuran, Triethylamine | 1
|  | Poly(1,3,6-trioxocane) | 2
|  | Reverse | 2
|  | Water, Acetonitrile | 1
|  | Acetonitrile, Water | 1
|  | Polydimethylsiloxane | 2
|  | Normal | 1
|  | 2,2,4-Trimethylpentane, Toluene | 1
|  | Reverse | 1
|  | Methanol, Tetrahydrofuran | 1
|  | Poly(Ethylene-co-Propylene) | 2
|  | Reverse | 2
|  | 2-Chlorotoluene | 1
|  | 1,2,4-Trichlorobenzene, 1,3,5-Trimethylbenzene | 1
|  | Polyvinyl acetate | 2
|  | Normal | 1
|  | Trichlorobenzene, Cyclohexanone | 1
|  | Reverse | 1
|  | Tetrahydrofuran, Water | 1
|  | Poly[(adipic acid)-co-(1,6-hexanediol)] | 2
|  | Ion Exchange | 1
|  | Acetone, Hexane | 1
|  | Normal | 1
|  | Acetone, Hexane | 1
|  | Poly[(adipic acid)-co-(1,2-propanediol)] | 1
|  | Ion Exchange | 1
|  | Acetone, Hexane | 1
|  | Polysulfone | 1
|  | Normal | 1
|  | Chloroform, Tetrachloromethane | 1
|  | Poly[(adipic acid)-co-(1,3-propanediol)] | 1
|  | Ion Exchange | 1
|  | Acetone, Hexane | 1
|  | Poly[(adipic acid)-co-(diethylene gylcol)] | 1
|  | Ion Exchange | 1
|  | Acetone, Hexane | 1
|  | Poly(diphenolic acid) | 1
|  | Reverse | 1
|  | Acetone, Tetrahydrofuran | 1
|  | Poly[(adipic acid)-co-(dipropylene glycol)] | 1
|  | Ion Exchange | 1
|  | Acetone, Hexane | 1
|  | Polyoxyethylene sorbitan monopalmitate | 1
|  | Reverse | 1
|  | Methanol, Water | 1
|  | Poly[(adipic acid)-co-(neopentyl glycol)] | 1
|  | Ion Exchange | 1
|  | Acetone, Hexane | 1
|  | Poly(ambrettolide) | 1
|  | Reverse | 1
|  | Tetrahydrofuran, Water | 1
|  | Poly[(phthalic acid)-co-(diethylene glycol)] | 1
|  | Ion Exchange | 1
|  | Tetrahydrofuran, Heptane | 1
|  | Poly[(adipic acid)-co-(1,6-hexanedoil)] | 1
|  | Normal | 1
|  | Acetone, Hexane | 1
|  | Poly[(phthalic acid)-co-(ethylene glycol)] | 1
|  | Ion Exchange | 1
|  | Tetrahydrofuran, Heptane | 1
|  | Poly(isobornyl acrylate) | 1
|  | Reverse | 1
|  | Tetrahydrofuran, Methanol | 1
|  | Poly[(phthalic acid)-co-(triethylene glycol)] | 1
|  | Ion Exchange | 1
|  | Tetrahydrofuran | 1
|  | Poly(3,6-dioxa-1,8-octanedithiol) | 1
|  | Reverse | 1
|  | Tetrahydrofuran, Methanol | 1
|  | Poly(ethylene ether carbonate) | 1
|  | Reverse | 1
|  | Acetonitrile, Water, Triethylamine | 1
|  | Poly[(adipic acid)-co-(1,3-butanediol)] | 1
|  | Ion Exchange | 1
|  | Acetone, Hexane | 1
|  | Poly(propylene adipate) | 1
|  | Normal | 1
|  | Chloroform, Methyl Ethyl Ketone | 1
|  | Poly(acrylic acid) | 1
|  | HILIC | 1
|  | Water, Acetonitrile | 1
|  | Poly(propylene ether carbonate) | 1
|  | Reverse | 1
|  | Acetonitrile, Water, Triethylamine | 1
|  | Poly[(adipic Acid)-co-(1,4-butanediol)] | 1
|  | Ion Exchange | 1
|  | Acetone, Hexane | 1
|  | Poly(2-ethyl-2-oxazoline) | 1
|  | Normal | 1
|  | 2-Propanol, Water | 1
|  | Chlorinated Polyethylene | 1
|  | Normal | 1
|  | Hexane, Chloroform, Ethanol | 1
|  | Deuterated Polystyrene | 1
|  | Normal | 1
|  | Cyclohexane, Tetrahydrofuran | 1
|  | Poly(propylene phthalate) | 1
|  | Reverse | 1
|  | Acetonitrile, Tetrahydrofuran | 1
|  | Adipic acid | 1
|  | Normal | 1
|  | Acetone, Hexane | 1
|  | Poly[(adipic acid)-co-(1,2-ethanediol)] | 1
|  | Ion Exchange | 1
|  | Acetone, Hexane | 1
|  | Grand Total | 428

## SolventProperties
Compound Name | CID | SMILES | Molecular Formula | Molecular Weight | Canonical SMILES | Isomeric SMILES | InChI | InChI Key | IUPAC Name | XLogP | Exact Mass | Monoisotopic Mass | TPSA | Complexity | Charge | H-Bond Donors | H-Bond Acceptors | Rotatable Bonds | Heavy Atoms | Isotope Atoms
Toluene | 1140 | CC1=CC=CC=C1 | C7H8 | 92.14 | CC1=CC=CC=C1 | CC1=CC=CC=C1 | InChI=1S/C7H8/c1-7-5-3-2-4-6-7/h2-6H,1H3 | YXFVVABEGXRONW-UHFFFAOYSA-N | toluene | 2.7 | 92.0626 | 92.0626 | 0 | 42 | 0 | 0 | 0 | 0 | 7 | 0
Tetrahydrofuran | 8028 | C1CCOC1 | C4H8O | 72.11 | C1CCOC1 | C1CCOC1 | InChI=1S/C4H8O/c1-2-4-5-3-1/h1-4H2 | WYURNTSHIVDZCO-UHFFFAOYSA-N | oxolane | 0.5 | 72.05751 | 72.05751 | 9.2 | 22 | 0 | 0 | 1 | 0 | 5 | 0
Hexane | 8058 | CCCCCC | C6H14 | 86.18 | CCCCCC | CCCCCC | InChI=1S/C6H14/c1-3-5-6-4-2/h3-6H2,1-2H3 | VLKZOEOYAKHREP-UHFFFAOYSA-N | hexane | 3.9 | 86.10955 | 86.10955 | 0 | 12 | 0 | 0 | 0 | 3 | 6 | 0
Dioxane | 31275 | C1COCCO1 | C4H8O2 | 88.11 | C1COCCO1 | C1COCCO1 | InChI=1S/C4H8O2/c1-2-6-4-3-5-1/h1-4H2 | RYHBNJHYFVUHQT-UHFFFAOYSA-N | 1,4-dioxane | -0.3 | 88.05243 | 88.05243 | 18.5 | 26 | 0 | 0 | 2 | 0 | 6 | 0
Diethyl Malonate | 7761 | CCOC(=O)CC(=O)OCC | C7H12O4 | 160.17 | CCOC(=O)CC(=O)OCC | CCOC(=O)CC(=O)OCC | InChI=1S/C7H12O4/c1-3-10-6(8)5-7(9)11-4-2/h3-5H2,1-2H3 | IYXGSMUGOJNHAZ-UHFFFAOYSA-N | diethyl propanedioate | 1 | 160.0736 | 160.0736 | 52.6 | 125 | 0 | 0 | 4 | 6 | 11 | 0
Acetonitrile | 6342 | CC#N | C2H3N | 41.05 | CC#N | CC#N | InChI=1S/C2H3N/c1-2-3/h1H3 | WEVYAHXRMPXWCK-UHFFFAOYSA-N | acetonitrile | 0 | 41.0265491 | 41.0265491 | 23.8 | 29 | 0 | 0 | 1 | 0 | 3 | 0
Dimethyl Formamide | 6228 | CN(C)C=O | C3H7NO | 73.09 | CN(C)C=O | CN(C)C=O | InChI=1S/C3H7NO/c1-4(2)3-5/h3H,1-2H3 | ZMXDDKWLCZADIW-UHFFFAOYSA-N | N,N-dimethylformamide | -1 | 73.05276 | 73.05276 | 20.3 | 33 | 0 | 0 | 1 | 0 | 5 | 0
Methyl Ethyl Ketone | 6569 | CCC(=O)C | C4H8O | 72.11 | CCC(=O)C | CCC(=O)C | InChI=1S/C4H8O/c1-3-4(2)5/h3H2,1-2H3 | ZWEHNKRNPOVVGH-UHFFFAOYSA-N | butan-2-one | 0.3 | 72.05751 | 72.05751 | 17.1 | 38 | 0 | 0 | 1 | 1 | 5 | 0
Cyclohexane | 8078 | C1CCCCC1 | C6H12 | 84.16 | C1CCCCC1 | C1CCCCC1 | InChI=1S/C6H12/c1-2-4-6-5-3-1/h1-6H2 | XDTMQSROBMDMFD-UHFFFAOYSA-N | cyclohexane | 3.4 | 84.0939 | 84.0939 | 0 | 15 | 0 | 0 | 0 | 0 | 6 | 0
Isopropanol | 3776 | CC(C)O | C3H8O | 60.1 | CC(C)O | CC(C)O | InChI=1S/C3H8O/c1-3(2)4/h3-4H,1-2H3 | KFZMGEQAYNKOFK-UHFFFAOYSA-N | propan-2-ol | 0.3 | 60.05751 | 60.05751 | 20.2 | 10 | 0 | 1 | 1 | 0 | 4 | 0
Ethyl Acetate | 8857 | CCOC(=O)C | C4H8O2 | 88.11 | CCOC(=O)C | CCOC(=O)C | InChI=1S/C4H8O2/c1-3-6-4(2)5/h3H2,1-2H3 | XEKOWRVHYACXOJ-UHFFFAOYSA-N | ethyl acetate | 0.7 | 88.05243 | 88.05243 | 26.3 | 49 | 0 | 0 | 2 | 2 | 6 | 0
Chloroform | 6212 | C(Cl)(Cl)Cl | CHCl3 | 119.37 | C(Cl)(Cl)Cl | C(Cl)(Cl)Cl | InChI=1S/CHCl3/c2-1(3)4/h1H | HEDRZPFGACZZDS-UHFFFAOYSA-N | chloroform | 2.3 | 117.914383 | 117.914383 | 0 | 8 | 0 | 0 | 0 | 0 | 4 | 0
Ethanol | 702 | CCO | C2H6O | 46.07 | CCO | CCO | InChI=1S/C2H6O/c1-2-3/h3H,2H2,1H3 | LFQSCWFLJHTTHZ-UHFFFAOYSA-N | ethanol | -0.1 | 46.04186 | 46.04186 | 20.2 | 2 | 0 | 1 | 1 | 0 | 3 | 0
Water | 962 | O | H2O | 18.015 | O | O | InChI=1S/H2O/h1H2 | XLYOFNOQVPJJNP-UHFFFAOYSA-N | oxidane | -0.5 | 18.01056 | 18.01056 | 1 | 0 | 0 | 1 | 1 | 0 | 1 | 0
Acetone | 180 | CC(=O)C | C3H6O | 58.08 | CC(=O)C | CC(=O)C | InChI=1S/C3H6O/c1-3(2)4/h1-2H3 | CSCPPACGZOOCGX-UHFFFAOYSA-N | propan-2-one | -0.1 | 58.04186 | 58.04186 | 17.1 | 26 | 0 | 0 | 1 | 0 | 4 | 0
Heptane | 8900 | CCCCCCC | C7H16 | 100.2 | CCCCCCC | CCCCCCC | InChI=1S/C7H16/c1-3-5-7-6-4-2/h3-7H2,1-2H3 | IMNFDUFMRHMDMM-UHFFFAOYSA-N | heptane | 4.4 | 100.1252 | 100.1252 | 0 | 19 | 0 | 0 | 0 | 4 | 7 | 0
Dichloromethane | 6344 | C(Cl)Cl | CH2Cl2 | 84.93 | C(Cl)Cl | C(Cl)Cl | InChI=1S/CH2Cl2/c2-1-3/h1H2 | YMWUJEATGCHHMB-UHFFFAOYSA-N | dichloromethane | 1.5 | 83.9533555 | 83.9533555 | 0 | 2 | 0 | 0 | 0 | 0 | 3 | 0
Tetrachloromethane | 5943 | C(Cl)(Cl)(Cl)Cl | CCl4 | 153.8 | C(Cl)(Cl)(Cl)Cl | C(Cl)(Cl)(Cl)Cl | InChI=1S/CCl4/c2-1(3,4)5 | VZGDMQKNWNREIO-UHFFFAOYSA-N | tetrachloromethane | 2.8 | 153.872461 | 151.875411 | 0 | 19 | 0 | 0 | 0 | 0 | 5 | 0
2
4-Trimethylpentane
Pyridine | 1049 | C1=CC=NC=C1 | C5H5N | 79.1 | C1=CC=NC=C1 | C1=CC=NC=C1 | InChI=1S/C5H5N/c1-2-4-6-5-3-1/h1-5H | JUJWROOIHBZHMG-UHFFFAOYSA-N | pyridine | 0.7 | 79.0422 | 79.0422 | 12.9 | 30 | 0 | 0 | 1 | 0 | 6 | 0
Methanol | 887 | CO | CH4O | 32.042 | CO | CO | InChI=1S/CH4O/c1-2/h2H,1H3 | OKKJLVBELUTLKV-UHFFFAOYSA-N | methanol | -0.5 | 32.02621 | 32.02621 | 20.2 | 2 | 0 | 1 | 1 | 0 | 2 | 0
Methanol (near crit)
Tetrahydrofuran (near crit)
Benzene | 241 | C1=CC=CC=C1 | C6H6 | 78.11 | C1=CC=CC=C1 | C1=CC=CC=C1 | InChI=1S/C6H6/c1-2-4-6-5-3-1/h1-6H | UHOVQNZJYSORNB-UHFFFAOYSA-N | benzene | 2.1 | 78.04695 | 78.04695 | 0 | 15 | 0 | 0 | 0 | 0 | 6 | 0
Formic Acid | 284 | C(=O)O | CH2O2 | 46.025 | C(=O)O | C(=O)O | InChI=1S/CH2O2/c2-1-3/h1H,(H,2,3) | BDAGIHXWWSANSR-UHFFFAOYSA-N | formic acid | -0.2 | 46.00548 | 46.00548 | 37.3 | 10 | 0 | 1 | 2 | 0 | 3 | 0
1-Propanol (near crit)
2-Propanol | 3776 | CC(C)O | C3H8O | 60.1 | CC(C)O | CC(C)O | InChI=1S/C3H8O/c1-3(2)4/h3-4H,1-2H3 | KFZMGEQAYNKOFK-UHFFFAOYSA-N | propan-2-ol | 0.3 | 60.05751 | 60.05751 | 20.2 | 10 | 0 | 1 | 1 | 0 | 4 | 0
Methyl Tert-Butyl Ether | 15413 | CC(C)(C)OC | C5H12O | 88.15 | CC(C)(C)OC | CC(C)(C)OC | InChI=1S/C5H12O/c1-5(2,3)6-4/h1-4H3 | BZLVMXJERCGZMT-UHFFFAOYSA-N | 2-methoxy-2-methylpropane | 0.9 | 88.08882 | 88.08882 | 9.2 | 33 | 0 | 0 | 1 | 1 | 6 | 0
Acetic Acid | 176 | CC(=O)O | C2H4O2 | 60.05 | CC(=O)O | CC(=O)O | InChI=1S/C2H4O2/c1-2(3)4/h1H3,(H,3,4) | QTBSBXVTEAMEQO-UHFFFAOYSA-N | acetic acid | -0.2 | 60.02113 | 60.02113 | 37.3 | 31 | 0 | 1 | 2 | 0 | 4 | 0
Dimethoxyethane | 8071 | COCCOC | C4H10O2 | 90.12 | COCCOC | COCCOC | InChI=1S/C4H10O2/c1-5-3-4-6-2/h3-4H2,1-2H3 | XTHFKEDIFFGKHM-UHFFFAOYSA-N | 1,2-dimethoxyethane | -0.2 | 90.06808 | 90.06808 | 18.5 | 17 | 0 | 0 | 2 | 3 | 6 | 0
1
4-Dioxane | 140412 | C1C=CCOO1 | C4H6O2 | 86.09 | C1C=CCOO1 | C1C=CCOO1 | InChI=1S/C4H6O2/c1-2-4-6-5-3-1/h1-2H,3-4H2 | JHUUPUMBZGWODW-UHFFFAOYSA-N | 3,6-dihydro-1,2-dioxine | 0.4 | 86.03677943 | 86.03677943 | 18.5 | 50 | 0 | 0 | 2 | 0 | 6 | 0
Carbon Dioxide | 280 | C(=O)=O | CO2 | 44.009 | C(=O)=O | C(=O)=O | InChI=1S/CO2/c2-1-3 | CURLTUGMZLYLDI-UHFFFAOYSA-N |  | 0.9 | 43.98983 | 43.98983 | 34.1 | 18 | 0 | 0 | 2 | 0 | 3 | 0
Xylene | 7237 | CC1=CC=CC=C1C | C8H10 | 106.16 | CC1=CC=CC=C1C | CC1=CC=CC=C1C | InChI=1S/C8H10/c1-7-5-3-4-6-8(7)2/h3-6H,1-2H3 | CTQNGGLPUBDAKN-UHFFFAOYSA-N | 1,2-xylene | 3.1 | 106.0783 | 106.0783 | 0 | 56 | 0 | 0 | 0 | 0 | 8 | 0
Deuterated Acetone
2-Propanol (near crit)
2-Dichloroethane (near crit)
Ethanol (near crit)
Diethyl Ether | 3283 | CCOCC | C4H10O | 74.12 | CCOCC | CCOCC | InChI=1S/C4H10O/c1-3-5-4-2/h3-4H2,1-2H3 | RTZKZFJDLAIYFH-UHFFFAOYSA-N | ethoxyethane | 0.9 | 74.07316 | 74.07316 | 9.2 | 11 | 0 | 0 | 1 | 2 | 5 | 0
Acetonitrile (near crit)
Dimethylacetamide | 31374 | CC(=O)N(C)C | C4H9NO | 87.12 | CC(=O)N(C)C | CC(=O)N(C)C | InChI=1S/C4H9NO/c1-4(6)5(2)3/h1-3H3 | FXHOOIRPVKKKFG-UHFFFAOYSA-N | N,N-dimethylacetamide | -0.8 | 87.06841 | 87.06841 | 20.3 | 58 | 0 | 0 | 1 | 0 | 6 | 0
Heptane (near crit)
Trichlorobenzene | 6895 | C1=CC(=C(C(=C1)Cl)Cl)Cl | C6H3Cl3 | 181.4 | C1=CC(=C(C(=C1)Cl)Cl)Cl | C1=CC(=C(C(=C1)Cl)Cl)Cl | InChI=1S/C6H3Cl3/c7-4-2-1-3-5(8)6(4)9/h1-3H | RELMFMZEBKVZJC-UHFFFAOYSA-N | 1,2,3-trichlorobenzene | 4.1 | 179.930033 | 179.930033 | 0 | 84 | 0 | 0 | 0 | 0 | 9 | 0
4-Dichlorobenzene | 4685 | C1=CC(=CC=C1Cl)Cl | C6H4Cl2 | 147 | C1=CC(=CC=C1Cl)Cl | C1=CC(=CC=C1Cl)Cl | InChI=1S/C6H4Cl2/c7-5-1-2-6(8)4-3-5/h1-4H | OCJBOOLMMGQPQU-UHFFFAOYSA-N | 1,4-dichlorobenzene | 3.4 | 145.9690055 | 145.9690055 | 0 | 54 | 0 | 0 | 0 | 0 | 8 | 0
(A: Water with 0.1% Formic Acid)
(B: 30%Acetonitrile / 70% Methanol by v/v)
Water containing 1mM LiCl
Water (with 0.2% Formic Acid)
Dimethylformamide | 6228 | CN(C)C=O | C3H7NO | 73.09 | CN(C)C=O | CN(C)C=O | InChI=1S/C3H7NO/c1-4(2)3-5/h3H,1-2H3 | ZMXDDKWLCZADIW-UHFFFAOYSA-N | N,N-dimethylformamide | -1 | 73.05276 | 73.05276 | 20.3 | 33 | 0 | 0 | 1 | 0 | 5 | 0
Water (with 0.1% Formic Acid)
Hexanefluoro-2-propanol
Cyclohexanone | 7967 | C1CCC(=O)CC1 | C6H10O | 98.14 | C1CCC(=O)CC1 | C1CCC(=O)CC1 | InChI=1S/C6H10O/c7-6-4-2-1-3-5-6/h1-5H2 | JHIVVAPYMSGYDF-UHFFFAOYSA-N | cyclohexanone | 0.8 | 98.07316 | 98.07316 | 17.1 | 68 | 0 | 0 | 1 | 0 | 7 | 0
Water (with a 23 mM Acetate buffer)
Water (with a 17mM Phosphate buffer)
Water (with 0.1% Acidic acid)
Decalin | 7044 | C1CCC2CCCCC2C1 | C10H18 | 138.25 | C1CCC2CCCCC2C1 | C1CCC2CCCCC2C1 | InChI=1S/C10H18/c1-2-6-10-8-4-3-7-9(10)5-1/h9-10H,1-8H2 | NNBZCPXTIHJBJL-UHFFFAOYSA-N | 1,2,3,4,4a,5,6,7,8,8a-decahydronaphthalene | 4.6 | 138.1409 | 138.1409 | 0 | 80 | 0 | 0 | 0 | 0 | 10 | 0
4-Trichlorobenzene
3
5-Trimethylbenzene
2-Chlorotoluene | 7238 | CC1=CC=CC=C1Cl | C7H7Cl | 126.58 | CC1=CC=CC=C1Cl | CC1=CC=CC=C1Cl | InChI=1S/C7H7Cl/c1-6-4-2-3-5-7(6)8/h2-5H,1H3 | IBSQPLPBRSHTTG-UHFFFAOYSA-N | 1-chloro-2-methylbenzene | 3.4 | 126.0236279 | 126.0236279 | 0 | 70 | 0 | 0 | 0 | 0 | 8 | 0
Acetonitirile
Butanone | 6569 | CCC(=O)C | C4H8O | 72.11 | CCC(=O)C | CCC(=O)C | InChI=1S/C4H8O/c1-3-4(2)5/h3H2,1-2H3 | ZWEHNKRNPOVVGH-UHFFFAOYSA-N | butan-2-one | 0.3 | 72.05751 | 72.05751 | 17.1 | 38 | 0 | 0 | 1 | 1 | 5 | 0
2-Dichlorobenzene | 7239 | C1=CC=C(C(=C1)Cl)Cl | C6H4Cl2 | 147 | C1=CC=C(C(=C1)Cl)Cl | C1=CC=C(C(=C1)Cl)Cl | InChI=1S/C6H4Cl2/c7-5-3-1-2-4-6(5)8/h1-4H | RFFLAFLAYFXFSW-UHFFFAOYSA-N | 1,2-dichlorobenzene | 3.4 | 145.9690055 | 145.9690055 | 0 | 62 | 0 | 0 | 0 | 0 | 8 | 0
1-Decanol | 8174 | CCCCCCCCCCO | C10H22O | 158.28 | CCCCCCCCCCO | CCCCCCCCCCO | InChI=1S/C10H22O/c1-2-3-4-5-6-7-8-9-10-11/h11H,2-10H2,1H3 | MWKFXSUHUHTGQN-UHFFFAOYSA-N | decan-1-ol | 4.6 | 158.1671 | 158.1671 | 20.2 | 61 | 0 | 1 | 1 | 8 | 11 | 0
Decane | 15600 | CCCCCCCCCC | C10H22 | 142.28 | CCCCCCCCCC | CCCCCCCCCC | InChI=1S/C10H22/c1-3-5-7-9-10-8-6-4-2/h3-10H2,1-2H3 | DIOQZVSQGTUSAI-UHFFFAOYSA-N | decane | 5 | 142.1722 | 142.1722 | 0 | 40 | 0 | 0 | 0 | 7 | 10 | 0
2-Octanol | 20083 | CCCCCCC(C)O | C8H18O | 130.23 | CCCCCCC(C)O | CCCCCCC(C)O | InChI=1S/C8H18O/c1-3-4-5-6-7-8(2)9/h8-9H,3-7H2,1-2H3 | SJWFXCIHNDVPSH-UHFFFAOYSA-N | octan-2-ol | 2.9 | 130.1358 | 130.1358 | 20.2 | 52 | 0 | 1 | 1 | 5 | 9 | 0
2-Ethyl-1-Hexanol | 7720 | CCCCC(CC)CO | C8H18O | 130.23 | CCCCC(CC)CO | CCCCC(CC)CO | InChI=1S/C8H18O/c1-3-5-6-8(4-2)7-9/h8-9H,3-7H2,1-2H3 | YIWUKEYIRIRTPP-UHFFFAOYSA-N | 2-ethylhexan-1-ol | 3.1 | 130.1358 | 130.1358 | 20.2 | 52 | 0 | 1 | 1 | 5 | 9 | 0
Triethanolamine | 7618 | C(CO)N(CCO)CCO | C6H15NO3 | 149.19 | C(CO)N(CCO)CCO | C(CO)N(CCO)CCO | InChI=1S/C6H15NO3/c8-4-1-7(2-5-9)3-6-10/h8-10H,1-6H2 | GSEJCLTVZPLZKY-UHFFFAOYSA-N | 2-[bis(2-hydroxyethyl)amino]ethanol | -1 | 149.1052 | 149.1052 | 63.9 | 55 | 0 | 3 | 4 | 6 | 10 | 0
Hydrofluorocarbon
2-Butanone | 6569 | CCC(=O)C | C4H8O | 72.11 | CCC(=O)C | CCC(=O)C | InChI=1S/C4H8O/c1-3-4(2)5/h3H2,1-2H3 | ZWEHNKRNPOVVGH-UHFFFAOYSA-N | butan-2-one | 0.3 | 72.05751 | 72.05751 | 17.1 | 38 | 0 | 0 | 1 | 1 | 5 | 0
Water (with 1.5 vol % Formic acid)
Acetonitrile | 6342 | CC#N | C2H3N | 41.05 | CC#N | CC#N | InChI=1S/C2H3N/c1-2-3/h1H3 | WEVYAHXRMPXWCK-UHFFFAOYSA-N | acetonitrile | 0 | 41.0265491 | 41.0265491 | 23.8 | 29 | 0 | 0 | 1 | 0 | 3 | 0
Phosphate Water buffer 0.05M: pH=5.8
Phosphate Water buffer 0.1M: pH=6.2
Phosphate Water buffer 0.05M: pH=4.6
Phosphate Water buffer 0.1M: pH=5
Phosphate Water buffer 0.1M: pH=4.5
Phosphate Water buffer 0.1M: pH=6
1,1,1,3,3,3-Hexafluoro-2-Propanol |  | Toluene
1,2,4-Trichlorobenzene | X | Tetrahydrofuran
1,2-Dichlorobenzene |  | Hexane
1,3,5-Trimethylbenzene |  | Dioxane
1,4-Dichlorobenzene |  | Diethyl Malonate
1,4-Dioxane |  | Acetonitrile
1-Decanol | X | Dimethyl Formamide
2,2,4-Trimethylpentane |  | Methyl Ethyl Ketone
2-Chlorotoluene | X | Cyclohexane
2-Ethyl-1-Hexanol | X | Isopropanol
2-Octanol | X | Ethyl Acetate
2-Propanol | X | Chloroform
Acetic Acid | X | Ethanol
Acetone | X | Water
Acetonitrile | X | Acetone
Benzene | X | Heptane
Carbon Dioxide | X | Dichloromethane
Chloroform | X | Tetrachloromethane
Cyclohexane | X | 2
Cyclohexanone | X | 4-Trimethylpentane
Decalin | X | Pyridine
Decane | X | Methanol
Deuterated Acetone |  | Methanol (near crit)
Dichloromethane | X | Tetrahydrofuran (near crit)
Diethyl Ether | X | Benzene
Dimethoxyethane | X | Formic Acid
Dimethylacetamide | X | 1-Propanol (near crit)
Dimethylformamide | X | 2-Propanol
Ethanol | X | Methyl Tert-Butyl Ether
Ethyl Acetate | X | Acetic Acid
Formic Acid | X | Dimethoxyethane
Heptane | X | 1
Hexane | X | 4-Dioxane
Methanol | X | Carbon Dioxide
Methyl Ethyl Ketone | X | Xylene
Methyl Tert-Butyl Ether | X | Deuterated Acetone
Tetrachloromethane | X | 2-Propanol (near crit)
Tetrahydrofuran | X | 2-Dichloroethane (near crit)
Toluene | X | Ethanol (near crit)
Trichlorobenzene | X | Diethyl Ether
Triethylamine |  | Acetonitrile (near crit)
Water | X | Dimethylacetamide
Xylene | X | Heptane (near crit)
Trichlorobenzene
4-Dichlorobenzene
(A: Water with 0.1% Formic Acid)
(B: 30%Acetonitrile / 70% Methanol by v/v)
Water containing 1mM LiCl
Water (with 0.2% Formic Acid)
Dimethylformamide
Water (with 0.1% Formic Acid)
Hexanefluoro-2-propanol
Cyclohexanone
Water (with a 23 mM Acetate buffer)
Water (with a 17mM Phosphate buffer)
Water (with 0.1% Acidic acid)
Decalin
4-Trichlorobenzene
3
5-Trimethylbenzene
2-Chlorotoluene
Acetonitirile
Butanone
2-Dichlorobenzene
1-Decanol
Decane
2-Octanol
2-Ethyl-1-Hexanol
Triethanolamine
Hydrofluorocarbon
2-Butanone
Water (with 1.5 vol % Formic acid)
Acetonitrile
Solvents
Toluene, Tetrahydrofuran
Hexane, Tetrahydrofuran
Tetrahydrofuran, Hexane
Dioxane
Diethyl Malonate
Acetonitrile
Dimethyl Formamide
Methyl Ethyl Ketone, Cyclohexane
Hexane, 2-Propanol
Methyl Ethyl Ketone, Cyclohexane
Methyl Ethyl Ketone, Cyclohexane
Hexane, Tetrahydrofuran
Tetrahydrofuran, Cyclohexane
Ethyl Acetate, Methyl Ethyl Ketone
Methyl Ethyl Ketone, Cyclohexane
Chloroform, Ethanol
Acetonitrile, Water
Methyl Ethyl Ketone, Cyclohexane
Acetone, Hexane
Acetone, Hexane
Acetone, Hexane
Acetone, Hexane
Acetone, Hexane
Acetone, Hexane
Acetone, Hexane
Acetone, Hexane
Tetrahydrofuran, Heptane
Tetrahydrofuran, Heptane
Tetrahydrofuran
Acetonitrile, Water
Dichloromethane, Acetonitrile
Tetrachloromethane, Chloroform
Tetrachloromethane, Chloroform
Chloroform, Acetone
Acetonitrile, Dichloromethane
2,2,4-Trimethylpentane, Toluene
Tetrahydrofuran, Hexane
Water, Acetonitrile
Cyclohexane, Methyl Ethyl Ketone, Pyridine, Toluene
Cyclohexane, Pyridine, Toluene, Methyl Ethyl Ketone
Cyclohexane, Methyl Ethyl Ketone, Toluene
Dichloromethane, Acetonitrile
Chloroform, Methanol
Dichloromethane, Acetonitrile
Dichloromethane, Tetrahydrofuran
Water, Acetonitrile
Methanol, Water
Water, Methanol
Water, Methanol (near crit)
Water, Methanol (near crit)
Acetonitrile, Water
Water, Acetonitrile
Acetonitrile, Tetrahydrofuran
Dichloromethane, Acetonitrile
Dichloromethane, Acetonitrile
Dichloromethane, Acetonitrile
Dichloromethane, Acetonitrile
Dichloromethane, Hexane
Hexane, Dichloromethane
Tetrahydrofuran, Water
Acetonitrile, Dichloromethane, Tetrahydrofuran
Acetonitrile, Tetrahydrofuran
Methyl Ethyl Ketone, Cyclohexane
Methyl Ethyl Ketone, Cyclohexane
Methyl Ethyl Ketone, Cyclohexane
Tetrahydrofuran, Acetonitrile
Cyclohexane, Methyl Ethyl Ketone
Cyclohexane, Methyl Ethyl Ketone
Tetrachloromethane, Chloroform
Dichloromethane, Acetonitrile
Dichloromethane, Acetonitrile
Tetrahydrofuran (near crit)
Cyclohexane, Benzene, Acetone
Pyridine, Chloroform
Benzene, Ethanol
Benzene, Tetrahydrofuran
Formic Acid, 1-Propanol (near crit)
Tetrahydrofuran, Heptane
Tetrachloromethane, Chloroform
Chloroform, Tetrachloromethane
Tetrahydrofuran, Hexane
Dichloromethane, Hexane
Tetrahydrofuran, Hexane
Dichloromethane, 2-Propanol
2,2,4-Trimethylpentane, Tetrahydrofuran
2,2,4-Trimethylpentane, Methyl Tert-Butyl Ether, Acetic Acid
Chloroform, Tetrahydrofuran
Tetrahydrofuran, Acetonitrile
Tetrahydrofuran, Acetonitrile
Acetonitrile, Tetrahydrofuran
Acetonitrile, Tetrahydrofuran
Cyclohexane, Methyl Ethyl Ketone
Cyclohexane, Tetrahydrofuran
Chloroform, Benzene, Acetone
Water, Acetonitrile
Water, Acetonitrile
Water, Acetonitrile
Methanol, Water
Methanol, Water
Methanol, Water
Water, Dimethoxyethane
Water, Dimethoxyethane
Tetrahydrofuran, Hexane
Hexane, Tetrahydrofuran
Dichloromethane, Hexane
Dichloromethane, Hexane
Tetrahydrofuran, Water
Tetrahydrofuran, Water
Tetrahydrofuran, Water
Tetrahydrofuran, Water
Tetrahydrofuran, Water
Hexane, Ethyl Acetate
Ethyl Acetate, Hexane
Toluene, Hexane
Hexane, Tetrahydrofuran
Acetonitrile, Water
Water, Acetonitrile
Acetonitrile, Water
1,4-Dioxane
Carbon Dioxide, Tetrahydrofuran
Carbon Dioxide, Tetrahydrofuran
Carbon Dioxide, Tetrahydrofuran
Carbon Dioxide, Tetrahydrofuran
Carbon Dioxide, Tetrahydrofuran
Xylene, Carbon Dioxide
Carbon Dioxide, Tetrahydrofuran
Tetrahydrofuran, Methanol
Acetonitrile, Tetrahydrofuran
Carbon Dioxide, Tetrahydrofuran
Cyclohexane, Acetone, Deuterated Acetone
Tetrahydrofuran, Heptane
Hexane, Tetrahydrofuran
Tetrahydrofuran, Hexane
Dichloromethane, Acetonitrile
Hexane, Tetrahydrofuran
Tetrahydrofuran, 2,2,4-Trimethylpentane
Dichloromethane, Acetonitrile
Dichloromethane, Acetonitrile
Dichloromethane, Acetonitrile
Dichloromethane, Acetonitrile
Dichloromethane, Acetonitrile
Acetonitrile
Dimethylformamide
Dimethylformamide
Dichloromethane, Acetonitrile
Hexane, Tetrahydrofuran
Hexane, Tetrahydrofuran
Hexane, Tetrahydrofuran
Dichloromethane, Acetonitrile
Tetrahydrofuran, Toluene
Acetonitrile, Water
Tetrahydrofuran, Cyclohexane
Tetrahydrofuran, Cyclohexane
Tetrahydrofuran, Hexane
Acetonitrile, Tetrahydrofuran
Acetonitrile, Tetrahydrofuran
Hexane, Tetrahydrofuran
Hexane, 2-Propanol (near crit)
Hexane, 1,2-Dichloroethane (near crit)
Methanol, Water
Tetrahydrofuran, Hexane
Hexane, Tetrahydrofuran
Hexane, Tetrahydrofuran
Hexane, Tetrahydrofuran
Hexane, Tetrahydrofuran
Hexane, Tetrahydrofuran
Hexane, Tetrahydrofuran
Tetrahydrofuran, Hexane
Dichloromethane, Hexane
Dichloromethane, Hexane
Hexane, Methyl Ethyl Ketone
Hexane, Ethyl Acetate
Toluene, Hexane
Toluene, Hexane
Water, Acetonitrile
Methyl Ethyl Ketone, Cyclohexane
Tetrahydrofuran, Hexane
Hexane, Tetrahydrofuran
Methanol, Water
Methanol, Water
Acetone, Hexane
Tetrahydrofuran, Water
Tetrahydrofuran, Water
Tetrahydrofuran, Water
Tetrahydrofuran, Water
Tetrahydrofuran, Water
Hexane, Chloroform, Ethanol
Chloroform, Tetrahydrofuran
Chloroform, Ethanol (near crit)
Tetrahydrofuran, Hexane
Methyl Ethyl Ketone, Hexane
Tetrahydrofuran, Hexane
Tetrahydrofuran, Water
Chloroform
Hexane, Acetone
Diethyl Ether, Acetone
Heptane, Tetrahydrofuran
Heptane, Acetone
Dimethylformamide, Benzene
Methyl Ethyl Ketone, Heptane
Tetrahydrofuran, Water
Tetrahydrofuran, Water
Tetrahydrofuran, Water
Hexane, Toluene
Hexane, Dichloromethane
Heptane, Methyl Ethyl Ketone
Heptane, 1,4-Dioxane
Heptane, 1,4-Dioxane
Heptane, 1,4-Dioxane
Heptane, 1,4-Dioxane
Heptane, 1,4-Dioxane
Heptane, 1,4-Dioxane
Heptane, 1,4-Dioxane
Methyl Ethyl Ketone, Heptane
Methyl Ethyl Ketone, Heptane
Methyl Ethyl Ketone, Heptane
Heptane, Tetrahydrofuran
Chloroform, Heptane
Methyl Ethyl Ketone, Hexane
Toluene, Ethanol
Chloroform, Methyl Ethyl Ketone
Methyl Ethyl Ketone, Hexane
Ethyl Acetate, Tetrahydrofuran
Ethyl Acetate, Methyl Ethyl Ketone
Chloroform, Methyl Ethyl Ketone
Water, Methanol
Water, Acetonitrile (near crit)
Acetonitrile, Water
Water, Acetonitrile
Methanol, Water
Chloroform, Heptane
Chloroform, Tetrachloromethane
Chloroform, Tetrachloromethane
Ethyl Acetate
Tetrahydrofuran, Hexane
Toluene, Ethyl Acetate
Toluene, Ethyl Acetate
Toluene, Methyl Ethyl Ketone
Acetone, Hexane
1,4-Dioxane, Hexane
Chloroform, Tetrachloromethane
Heptane, Tetrahydrofuran
Heptane, Tetrahydrofuran
Ethyl Acetate, Methyl Ethyl Ketone
Ethyl Acetate, Methyl Ethyl Ketone
Chloroform, Methyl Ethyl Ketone
Hexane, Tetrahydrofuran
Tetrahydrofuran, Hexane
Cyclohexane, Tetrahydrofuran
Cyclohexane, Tetrahydrofuran
Tetrahydrofuran, Acetonitrile
Dimethylacetamide, Acetonitrile
Tetrachloromethane, Chloroform
Hexane, Tetrahydrofuran
Ethyl Acetate, Methyl Ethyl Ketone
Tetrahydrofuran, Acetonitrile
Acetone, Hexane
Dichloromethane, Acetonitrile
Methyl Ethyl Ketone, Cyclohexane
Tetrahydrofuran, Hexane
Tetrahydrofuran, Hexane
Methyl Ethyl Ketone, Cyclohexane
Acetonitrile, Water
Water, Acetonitrile
Acetonitrile, Water
Acetonitrile, Water
Cyclohexane, Pyridine, Toluene, Methyl Ethyl Ketone
Cyclohexane, Methyl Ethyl Ketone, Toluene
Methyl Ethyl Ketone, Cyclohexane
Methyl Ethyl Ketone, Cyclohexane
Methyl Ethyl Ketone, Cyclohexane
Methyl Ethyl Ketone, Cyclohexane
Cyclohexane, Methyl Ethyl Ketone
Heptane, Tetrahydrofuran
Tetrahydrofuran, Heptane (near crit)
Tetrahydrofuran, Hexane
Tetrahydrofuran, Toluene
Toluene, Tetrahydrofuran
Tetrahydrofuran, Hexane
Tetrahydrofuran, Hexane
Chloroform
Heptane, Tetrahydrofuran
Heptane, Acetone
Hexane, Toluene
Hexane, Dichloromethane
Heptane, Tetrahydrofuran
Water, Methanol
Water, Acetonitrile
Acetone, Hexane
1,4-Dioxane, Hexane
Acetone, Hexane
Hexane, Tetrahydrofuran
Dichloromethane, Hexane
Toluene, Hexane
Toluene, Hexane
Hexane, Tetrahydrofuran
Hexane, Methyl Ethyl Ketone
Dichloromethane, Hexane
Hexane, Ethyl Acetate
Dichloromethane, Tetrahydrofuran
Tetrahydrofuran, Water
Acetone, Hexane
Acetone, Water
Tetrahydrofuran, Water
Chloroform, Trichlorobenzene
Chloroform, Trichlorobenzene
Chloroform, Trichlorobenzene
Chloroform, 1,4-Dichlorobenzene
Dichloromethane, Tetrahydrofuran
Methanol, Tetrahydrofuran
Water, Tetrahydrofuran
Methyl Tert-Butyl Ether, Methanol
2-Propanol, Water
Water, Acetonitrile, Methanol
Acetonitrile, Methanol
Acetone, Water
Acetone, Water
Acetonitrile, Water
Methanol, Water
Methanol, Water
Methanol, Water
Acetone, Water
Methanol, Water
Methanol, Water
Methanol, Water
Methanol, Water
Methanol, Water
Methanol, Water
Methanol, Water
Methanol, Water
Methanol, Water
Methanol, Water
Acetone, Water
Acetone, Water
Acetone, Water
Methanol, Water
Water, Tetrahydrofuran
Acetone, Water
Acetone, Water
Tetrahydrofuran, Water
Tetrahydrofuran, Water
Tetrahydrofuran, Water
Acetone, Water
Tetrahydrofuran, Water
Tetrahydrofuran, Water
Tetrahydrofuran, Water
Acetonitrile, Water
Tetrahydrofuran, Water
Tetrahydrofuran, Water
Tetrahydrofuran, Water
Tetrahydrofuran, Water
Tetrahydrofuran, Water
Tetrahydrofuran, Water
Tetrahydrofuran, Methanol
Tetrahydrofuran, Methanol
Dichloromethane, Acetonitrile, Acetic Acid
Tetrahydrofuran, Heptane
Methyl Ethyl Ketone, Cyclohexane
Tetrahydrofuran, Water
Tetrahydrofuran, Water
Acetonitrile, Dichloromethane
Acetonitrile, Dichloromethane
Acetonitrile, Dichloromethane
Acetonitrile, Dichloromethane
Hexane, Tetrahydrofuran
Tetrahydrofuran, Acetonitrile
Dichloromethane, Acetonitrile
Ethyl Acetate
Tetrahydrofuran, Toluene
Methyl Ethyl Ketone, Cyclohexane
Tetrahydrofuran, Cyclohexane
Tetrahydrofuran, Water
Dimethylformamide
Dichloromethane, Acetonitrile
Tetrahydrofuran, Acetonitrile
Tetrahydrofuran, Acetonitrile
Tetrahydrofuran, Hexane
Tetrahydrofuran, Hexane
Tetrahydrofuran, Hexane
Dichloromethane, Hexane
Dichloromethane, Acetonitrile
Dichloromethane, Acetonitrile
2,2,4-Trimethylpentane, Tetrahydrofuran
2,2,4-Trimethylpentane, Tetrahydrofuran
Hexane, Tetrahydrofuran
Dichloromethane, Acetonitrile
Acetonitrile, Tetrahydrofuran
Dichloromethane, Acetonitrile
Chloroform, Diethyl Ether
Chloroform, Diethyl Ether
Chloroform, Diethyl Ether
Tetrahydrofuran, Water
Tetrahydrofuran, Water
Tetrahydrofuran, Water
Acetonitrile, Water
Methanol, Dichloromethane
Methanol, Dichloromethane
Methanol, Dichloromethane
Dimethylacetamide, Acetonitrile
1,1,1,3,3,3-Hexafluoro-2-Propanol, Acetonitrile
Methanol, Tetrahydrofuran
Tetrahydrofuran, Water
Trichlorobenzene, Cyclohexanone
Acetone, Tetrahydrofuran
Methyl Ethyl Ketone, Cyclohexane
2,2,4-Trimethylpentane, Tetrahydrofuran
1,4-Dioxane
1,4-Dioxane, Hexane
Acetone, Hexane
1,4-Dioxane
Tetrahydrofuran, Water
Acetonitrile, Water
Acetonitrile, Water
Water, Acetonitrile
Water, Acetone
Water, Acetone
Water, Acetone
Water, Acetone
Water, Acetone
Acetone, Water
Acetone, Water
Acetone, Water
Acetone, Water
Chloroform, Heptane, Methanol
Tetrahydrofuran, Water
Methanol, Tetrahydrofuran
Acetonitrile, Tetrahydrofuran
Cyclohexane, Tetrahydrofuran
Acetonitrile, Tetrahydrofuran
Acetonitrile, Tetrahydrofuran
Tetrahydrofuran, Water
Acetonitrile, Tetrahydrofuran
Tetrahydrofuran, Methanol
Tetrahydrofuran, Methanol
Decalin, Cyclohexanone
1,4-Dioxane
Cyclohexane, Tetrahydrofuran
Methyl Ethyl Ketone, Cyclohexane
Methanol, Water
Water, Acetone
Methanol, Water, Acetone
Water, Acetone, Methanol
Methanol, Water, Acetone
Cyclohexane, Tetrahydrofuran
Methyl Ethyl Ketone, Cyclohexane
Tetrahydrofuran, Cyclohexane
Hexane, Tetrahydrofuran
Tetrahydrofuran, Water
Hexane, Tetrahydrofuran
Hexane, Tetrahydrofuran
Hexane, Tetrahydrofuran
Hexane, Tetrahydrofuran
1,2,4-Trichlorobenzene, 1,3,5-Trimethylbenzene
2-Chlorotoluene
Hexane, Tetrahydrofuran
Tetrahydrofuran, Methanol
Acetonitrile, Dichloromethane
1,4-Dioxane
Hexane, Tetrahydrofuran
Water, Acetonitrile
Hexane, Tetrahydrofuran
Tetrahydrofuran, Water
Tetrahydrofuran, Dimethylformamide
Dimethylformamide, Tetrahydrofuran
Acetone, Cyclohexane
Acetonitrile, Dichloromethane
Methyl Ethyl Ketone, Cyclohexane
Dichloromethane, Acetonitrile
Dichloromethane, Acetonitrile
Dichloromethane, Acetonitrile
1,2-Dichlorobenzene, 1-Decanol
Trichlorobenzene, Decane
Dimethylformamide, Tetrahydrofuran
Tetrahydrofuran, Dimethylformamide
2-Octanol, 1,2-Dichlorobenzene
2-Octanol, 1,2-Dichlorobenzene
2-Octanol, 1,2-Dichlorobenzene
2-Ethyl-1-Hexanol, 1,2,4-Trichlorobenzene
2-Ethyl-1-Hexanol, 1,2-Dichlorobenzene
Decane, Trichlorobenzene
1,4-Dioxane, Hexane
Acetone, Water
Methanol, Water
Acetone, Water
Tetrahydrofuran, Acetonitrile
Dichloromethane, Tetrahydrofuran, 2-Propanol
Tetrahydrofuran, Triethylamine
Acetonitrile, Tetrahydrofuran, Triethylamine
Acetonitrile, Tetrahydrofuran
Methyl Ethyl Ketone, Cyclohexane
Dichloromethane, Acetonitrile, Acetic Acid
Dichloromethane, Acetonitrile
Dichloromethane, Acetonitrile, Acetic Acid
Dichloromethane, Acetonitrile, Acetic Acid
Dichloromethane, Acetonitrile, Acetic Acid
Dichloromethane, Acetonitrile, Acetic Acid
Dichloromethane, Acetonitrile, Acetic Acid
Dichloromethane, Acetonitrile, Acetic Acid
Dichloromethane, Acetonitrile, Acetic Acid
Dichloromethane, Acetonitrile, Acetic Acid
Dichloromethane, Acetonitrile, Acetic Acid
Dichloromethane, Acetonitrile, Acetic Acid
Dichloromethane, Acetonitrile, Acetic Acid
Dichloromethane, Acetonitrile, Acetic Acid
Dichloromethane, Acetonitrile, Formic Acid
Dichloromethane, Acetonitrile, Formic Acid
Dichloromethane, Acetonitrile, Formic Acid
Dichloromethane, Acetonitrile, Formic Acid
Dichloromethane, Acetonitrile, Formic Acid
Dichloromethane, Acetonitrile, Formic Acid
Tetrahydrofuran, Water
Cyclohexanone, 1,2,4-Trichlorobenzene
Cyclohexanone, 1,2-Dichlorobenzene
Dimethylformamide, Tetrahydrofuran
Dichloromethane, Acetonitrile
Tetrahydrofuran, Dimethylformamide
Dichloromethane, Acetonitrile, Triethylamine
Acetonitrile, Tetrahydrofuran
Methanol, Water
Dichloromethane, Acetonitrile
Acetonitrile, Dichloromethane
Methyl Ethyl Ketone, Cyclohexane
Tetrahydrofuran, Water
Acetone, Water
Acetone, Water
Acetone, Water
Tetrahydrofuran, Water
Dichloromethane, Acetonitrile
Dichloromethane, Acetonitrile
Acetonitrile, Tetrahydrofuran, Triethylamine
Acetone, Water
Methanol, Tetrahydrofuran
Methanol, Tetrahydrofuran
Acetonitrile, Water, Triethylamine
Acetone, Water
Hexane, Tetrahydrofuran
Dichloromethane, Acetonitrile
Dichloromethane, Acetonitrile
Dichloromethane, Acetonitrile
Dichloromethane, Acetonitrile
Tetrahydrofuran, Hexane
Tetrahydrofuran, Hexane
Tetrahydrofuran, Hexane
Tetrahydrofuran, Acetonitrile
Acetonitrile, Tetrahydrofuran
Acetonitrile, Tetrahydrofuran
Acetonitrile, Tetrahydrofuran
Acetonitrile, Water
Water, Acetonitrile
Acetonitrile, Water, Trimethylamine
Tetrahydrofuran, Dimethylformamide
Tetrahydrofuran, Dimethylformamide
Acetonitrile, Tetrahydrofuran, Triethylamine
Tetrahydrofuran, Dimethylformamide
Dichloromethane, Acetonitrile
Acetonitrile, Tetrahydrofuran
Dichloromethane, Methanol
Chloroform, Tetrahydrofuran
Ethyl Acetate, Chloroform
Toluene, Tetrahydrofuran
Ethyl Acetate, Toluene
Ethyl Acetate, Chloroform, Tetrahydrofuran
Ethyl Acetate, Chloroform, Tetrahydrofuran
Dichloromethane, Acetonitrile
Tetrahydrofuran, Methanol
Tetrahydrofuran, Methanol
Water, Acetonitrile
Methyl Ethyl Ketone, Cyclohexane
Methyl Ethyl Ketone, Cyclohexane
Tetrahydrofuran, Hexane
Dichloromethane, Acetonitrile
Dichloromethane, Acetonitrile
Acetone, Water, Trimethylamine
Acetonitrile, Tetrahydrofuran, Trimethylamine
Water, Acetonitrile
Methanol, Water
Water, Acetonitrile
Water, Acetonitrile
Water, Methanol
Water, Methanol
Cyclohexane, Dichloromethane
Tetrahydrofuran, Water
Tetrahydrofuran, Water
Tetrahydrofuran, Water
Water, Acetonitrile
Acetonitrile, Water
Methanol, Water
Methanol, Water
Methanol, Water
Methanol, Water
Acetone, Methanol, Water
Water, Acetonitrile
Methanol, Water
Acetone, Water
Acetone, Water
Acetone, Water
Acetone, Water
Tetrahydrofuran, Water
Methanol, Water
Acetone, Water
Acetone, Water
Tetrahydrofuran, Water
Tetrahydrofuran, Water
Tetrahydrofuran, Water
Tetrahydrofuran, Water
Tetrahydrofuran, Water
Tetrahydrofuran, Water
Acetone, Water
Tetrahydrofuran, Water
Tetrahydrofuran, Water
Methanol, Water
Water
Water
Water
Water
Water
Water
Water
Tetrahydrofuran, Water
Tetrahydrofuran, Water
Acetone, Water
Acetone, Water
Acetone, Water
Acetone, Water
Methanol, Water
Hexane, Tetrahydrofuran
Methyl Ethyl Ketone, Cyclohexane
Dichloromethane, Acetonitrile
Water, Acetonitrile
Methanol, Water
Methyl Ethyl Ketone, Cyclohexane
Heptane, Tetrahydrofuran
Chloroform, Tetrahydrofuran
Cyclohexane, Methyl Ethyl Ketone
Hexane, Ethyl Acetate
Acetonitrile, Water
Hexane, Tetrahydrofuran
Hexane, Tetrahydrofuran
Hexane, Tetrahydrofuran
Dichloromethane, Hexane
Hexane, Methyl Ethyl Ketone
Toluene, Hexane
Methyl Ethyl Ketone, Cyclohexane
Tetrahydrofuran, Hexane
Heptane, Tetrahydrofuran
Heptane, Acetone
Hexane, Toluene
Hexane, Dichloromethane
Heptane, 1,4-Dioxane
Methyl Ethyl Ketone, Hexane
Chloroform, Methyl Ethyl Ketone
Acetone, Hexane
1,4-Dioxane, Hexane
Tetrahydrofuran, Hexane
Tetrahydrofuran, Water
Methanol, Water
Methanol, Water
Acetone, Water
Acetone, Water
Acetone, Water
Tetrahydrofuran, Water
Tetrahydrofuran, Water
Tetrahydrofuran, Water
Tetrahydrofuran, Methanol
Dichloromethane, Acetonitrile, Acetic Acid
Tetrahydrofuran, Water
Tetrahydrofuran, Cyclohexane
Tetrahydrofuran, Water
Tetrahydrofuran, Hexane
Hexane, Tetrahydrofuran
Dichloromethane, Acetonitrile
Chloroform, Diethyl Ether
Tetrahydrofuran, Water
Tetrahydrofuran, Water
Methanol, Tetrahydrofuran
1,4-Dioxane
Acetonitrile, Water
Water, Acetonitrile
Tetrahydrofuran, Methanol
Methyl Ethyl Ketone, Cyclohexane
Methanol, Water
Hexane, Tetrahydrofuran
Tetrahydrofuran, Dimethylformamide
Acetonitrile, Tetrahydrofuran, Triethylamine
Dichloromethane, Acetonitrile, Acetic Acid
Dichloromethane, Acetonitrile, Acetic Acid
Dichloromethane, Acetonitrile, Acetic Acid
Dichloromethane, Acetonitrile, Formic Acid
Dichloromethane, Acetonitrile, Formic Acid
Methanol, Water
Methyl Ethyl Ketone, Cyclohexane
Dichloromethane, Acetonitrile
Tetrahydrofuran, Hexane
Acetonitrile, Tetrahydrofuran
Tetrahydrofuran, Dimethylformamide
Ethyl Acetate, Chloroform, Tetrahydrofuran
Methanol, Water
Water, Acetonitrile
Acetone, Water
Acetone, Water
Tetrahydrofuran, Water
Acetone, Water
Tetrahydrofuran, Water
Methanol, Water
Methanol, Water